## our work
| Mo | Nb | Ta | V | W | Zr | Ti | Al | Hf | Cr | C | Re | Ru | Os | Rh | Ir | Si
Mo | 0
Nb | -0.07295266 | 0
Ta | -0.1161143 | 6.531708e-05 | 0
V | -0.1015093 | 0.06516122 | 0.05525619 | 0
W | -0.002065637 | -0.04069579 | -0.07629871 | -0.05940911 | 0
Zr | 0.04171382 | 0.06375224 | 0.109 | 0.146364 | 0.1192417275 | 0
Ti | -0.08136288 | 0.03506831 | 0.06131782 | 0.05238431 | -0.02121937 | 0.048624 | 0
Al | -0.1231905 | -0.2232909175 | -0.1649104 | -0.183194 | 0.01364086 | -0.333399 | -0.30678881 | 0
Hf | 0.01058321 | 0.06341179 | 0.1090748 | 0.1357381 | 0.0902407 | 0.009119458 | 0.03589841 | -0.2902127 | 0
Cr | 0.08703653 | 0.1338853 | 0.09670744 | -0.06024652 | 0.1064559 | 0.2506897475 | 0.06489266 | -0.01418245 | 0.2300459 | 0
C | 0.3725938 | 0.1756993 | -0.02801136 | -0.03 | 0.5035352 | -0.4243644 | -0.34 | 0.4601114 | -0.4134234 | 0.328 | 0
Re | 0.03822 | -0.1129299 | -0.1824095 | -0.2383685125 | 0.1259722225 | -0.07406926 | -0.2946616 | -0.09932543 | -0.1201155 | 0.09198437 | 0.8097273 | 0
Ru | 0.1198357 | -0.090797255 | -0.1643514 | -0.148757 | 0.17252479 | -0.2084902 | -0.3209922475 | -0.352886 | -0.2599564 | 0.1089355 | 0.6976 | -0.05835148 | 0
Os | 0.1191446 | -0.06803367 | -0.1432097 | -0.14741853 | 0.2115525 | -0.1258951 | -0.2957409 | -0.1648082 | -0.2056567 | 0.09159212 | 0.9439226825 | -0.07462504 | 0.1164743 | 0
Rh | -0.0647274525 | -0.29407386 | -0.3581542 | -0.2941682 | -0.04539917 | -0.5455365 | -0.56915801 | -0.65467 | -0.6047982 | 0.008 | 0.621 | -0.121154 | 0.02827551875 | 0.06472575 | 0
Ir | -0.1459617 | -0.3436197 | -0.4215862 | -0.4042479125 | -0.1105816 | -0.5778239 | -0.6564464 | -0.5224858 | -0.6390179425 | -0.09962311 | 0.8655081 | -0.1112324 | -0.02195421 | 0.0285145525 | -0.02970192625 | 0
Si | -0.1263372 | -0.3009162 | -0.2220323 | -0.2905472 | 0.1017469 | -0.5351328 | -0.4108871 | 0.2201688 | -0.3930768 | -0.1034551 | 0.354336 | -0.09342264 | -0.3260956 | -0.08145638 | -0.5516585 | -0.4186295 | 0

## miedema
| Mo | Nb | Ta | V | W | Zr | Ti | Al | Hf | Cr | C | Re | Ru | Os | Rh | Ir | Si
Mo | 0
Nb | -0.06218562 | 0
Ta | -0.05182135 | 0 | 0
V | 0 | -0.01036427 | -0.01036427 | 0
W | 0 | -0.08291416 | -0.07254989 | -0.01036427 | 0
Zr | -0.06218562 | 0.04145708 | 0.03109281 | -0.04145708 | -0.09327843 | 0
Ti | -0.04145708 | 0.02072854 | 0.01036427 | -0.02072854 | -0.06218562 | 0 | 0
Al | -0.05182135 | -0.18655686 | -0.19692113 | -0.16582832 | -0.02072854 | -0.45602788 | -0.3109281 | 0
Hf | 0.04145708 | 0.04145708 | 0.03109281 | -0.02072854 | -0.06218562 | 0 | 0 | -0.40420653 | 0
Cr | 0 | -0.07254989 | -0.07254989 | -0.02072854 | 0.01036427 | -0.12437124 | -0.07254989 | -0.1036427 | 0.09327843 | 0
C | -0.69440609 | -1.05715554 | -1.04679127 | -0.84987014 | -0.6218562 | -1.35771937 | -1.12970543 | -0.37311372 | -1.27480521 | -0.63222047 | 0
Re | -0.07254989 | -0.26947102 | -0.24874248 | -0.13473551 | -0.04145708 | -0.36274945 | -0.25910675 | -0.09327843 | -0.3109281 | -0.04145708 | -0.43529934 | 0
Ru | -0.14509978 | -0.42493507 | -0.40420653 | -0.25910675 | -0.1036427 | -0.61149193 | -0.44566361 | -0.21764967 | -0.53894204 | 0.12437124 | -0.36274945 | -0.01036427 | 0
Os | -0.14509978 | -0.40420653 | -0.39384226 | -0.23837821 | -0.1036427 | -0.57003485 | -0.42493507 | -0.18655686 | -0.49748496 | -0.11400697 | -0.36274945 | -0.01036427 | 0 | 0
Rh | -0.15546405 | -0.47675642 | -0.46639215 | -0.30056383 | -0.09327843 | -0.74622744 | -0.53894204 | -0.33165664 | -0.65294901 | 0.13473551 | -0.36274945 | 0.01036427 | 0.01036427 | 0.02072854 | 0
Ir | -0.21764967 | -0.54930631 | -0.53894204 | -0.35238518 | -0.16582832 | -0.78768452 | -0.59076339 | -0.3109281 | -0.70477036 | -0.18655686 | -0.33165664 | -0.03109281 | -0.01036427 | -0.01036427 | 0.01036427 | 0
Si | -0.36274945 | -0.58039912 | -0.58039912 | -0.49748496 | -0.32129237 | -0.87059868 | -0.68404182 | -0.19692113 | -0.79804879 | -0.38347799 | -0.40420653 | -0.32129237 | -0.39384226 | -0.37311372 | -0.47675642 | -0.44566361 | 0

## troparevsky
| Mo | Nb | Ta | V | W | Zr | Ti | Al | Hf | Cr | C | Re | Ru | Os | Rh | Ir | Si
Mo | 0
Nb | -0.133 | 0
Ta | -0.193 | -0.01 | 0
V | -0.127 | -0.056 | -0.122 | 0
W | -0.008 | -0.076 | -0.144 | -0.097 | 0
Zr | -0.138 | 0.021 | 0.036 | 0.026 | -0.145 | 0
Ti | -0.167 | 0.011 | 0.031 | 0.037 | -0.082 | 0.024 | 0
Al | -0.168 | -0.288 | -0.32 | -0.282 | -0.161 | -0.539 | -0.428 | 0
Hf | -0.171 | 0.023 | 0.049 | 0.007 | -0.171 | -0.022 | -0.01 | -0.444 | 0
Cr | 0.042 | -0.047 | -0.13 | -0.088 | 0.026 | -0.15 | -0.372 | -0.138 | -0.363 | 0
C | -0.113 | -0.545 | -0.598 | -0.544 | -0.123 | -0.805 | -0.81 | -0.092 | -0.94 | -0.1 | 0
Re | -0.002 | -0.202 | -0.226 | -0.148 | 0.007 | -0.358 | -0.189 | -0.257 | -0.407 | 0.004 | -0.03 | 0
Ru | -0.057 | -0.249 | -0.332 | -0.321 | -0.066 | -0.644 | -0.763 | -0.678 | -0.819 | 0.004 | 0.365 | -0.087 | 0
Os | -0.052 | -0.276 | -0.33 | -0.361 | -0.056 | -0.524 | -0.713 | -0.577 | -0.949 | -0.022 | 0.579 | -0.089 | -0.016 | 0
Rh | -0.248 | -0.548 | -0.611 | -0.393 | -0.273 | -0.811 | -0.79 | -1.101 | -0.864 | -0.129 | 0.56 | 0.181 | -0.008 | -0.008 | 0
Ir | -0.338 | -0.628 | -0.688 | -0.505 | -0.35 | -0.83 | -0.847 | -0.944 | -0.949 | -0.238 | 0.531 | -0.274 | -0.054 | -0.008 | -0.021 | 0
Si | -0.498 | -0.679 | -0.618 | -0.583 | -0.346 | -0.933 | -0.791 | 0.101 | -0.818 | -0.372 | -0.205 | -0.423 | -0.649 | -0.451 | -0.816 | -0.698 | 0