## 0K
comp | e1 | e2 | e3 | enthalpy | entropy | stable phases | ternary decomposition
AlCCr | Al | C | Cr | 0.343968 | 9.47e-05 | Al-Cr-C phase diagram 5 stable phases: AlCr, Cr, Al4C3, Al, C | {PDEntry : C1 with energy = 0.0000: 0.08333333333333326, PDEntry : Cr1 with energy = 0.0000: 0.3333333333333333, PDEntry : Al4 C3 with energy = -0.0921: 0.5833333333333335}
AlCHf | Al | C | Hf | -0.10823 | 9.47e-05 | Hf-Al-C phase diagram 6 stable phases: Al4C3, Al, HfAl, C, HfC, Hf | {PDEntry : Al1 with energy = 0.0000: 0.33333333333333326, PDEntry : C1 Hf1 with energy = -0.4134: 0.6666666666666667}
AlCIr | Al | C | Ir | 0.356948 | 9.47e-05 | Al-Ir-C phase diagram 5 stable phases: AlIr, C, Al, Ir, Al4C3 | {PDEntry : Al1 Ir1 with energy = -0.5225: 0.6666666666666666, PDEntry : C1 with energy = 0.0000: 0.33333333333333326}
AlCMo | Al | C | Mo | 0.31534 | 9.47e-05 | Al-Mo-C phase diagram 5 stable phases: AlMo, C, Al, Al4C3, Mo | {PDEntry : Al1 Mo1 with energy = -0.1232: 0.6666666666666666, PDEntry : C1 with energy = 0.0000: 0.33333333333333326}
AlCNb | Al | C | Nb | 0.183342 | 9.47e-05 | Nb-Al-C phase diagram 5 stable phases: Al4C3, C, Al, NbAl, Nb | {PDEntry : Al1 Nb1 with energy = -0.2233: 0.6666666666666666, PDEntry : C1 with energy = 0.0000: 0.3333333333333333}
AlCOs | Al | C | Os | 0.550767 | 9.47e-05 | Al-Os-C phase diagram 5 stable phases: AlOs, C, Os, Al4C3, Al | {PDEntry : Al1 Os1 with energy = -0.1648: 0.6666666666666666, PDEntry : C1 with energy = 0.0000: 0.33333333333333326}
AlCRe | Al | C | Re | 0.520228 | 9.47e-05 | Al-Re-C phase diagram 5 stable phases: AlRe, Al4C3, Re, Al, C | {PDEntry : Al1 Re1 with energy = -0.0993: 0.6666666666666666, PDEntry : C1 with energy = 0.0000: 0.33333333333333326}
AlCRh | Al | C | Rh | 0.189529 | 9.47e-05 | Al-Rh-C phase diagram 5 stable phases: AlRh, Al, C, Rh, Al4C3 | {PDEntry : Al1 Rh1 with energy = -0.6547: 0.6666666666666666, PDEntry : C1 with energy = 0.0000: 0.33333333333333326}
AlCRu | Al | C | Ru | 0.3577 | 9.47e-05 | Al-Ru-C phase diagram 5 stable phases: AlRu, Al, C, Ru, Al4C3 | {PDEntry : Al1 Ru1 with energy = -0.3529: 0.6666666666666666, PDEntry : C1 with energy = 0.0000: 0.33333333333333326}
AlCSi | Al | C | Si | 0.459829 | 9.47e-05 | Al-Si-C phase diagram 4 stable phases: Al4C3, Si, Al, C | {PDEntry : C1 with energy = 0.0000: 0.08333333333333326, PDEntry : Si1 with energy = 0.0000: 0.3333333333333333, PDEntry : Al4 C3 with energy = -0.0921: 0.5833333333333335}
AlCTa | Al | C | Ta | 0.118751 | 9.47e-05 | Ta-Al-C phase diagram 6 stable phases: Al4C3, TaC, Al, TaAl, C, Ta | {PDEntry : Al1 Ta1 with energy = -0.1649: 0.6666666666666666, PDEntry : C1 with energy = 0.0000: 0.33333333333333326}
AlCTi | Al | C | Ti | -0.08297 | 9.47e-05 | Ti-Al-C phase diagram 6 stable phases: Al4C3, C, Al, TiAl, TiC, Ti | {PDEntry : Al1 with energy = 0.0000: 0.33333333333333326, PDEntry : C1 Ti1 with energy = -0.3400: 0.6666666666666667}
AlCV | Al | C | V | 0.109741 | 9.47e-05 | Al-V-C phase diagram 6 stable phases: VC, AlV, C, Al4C3, V, Al | {PDEntry : Al1 V1 with energy = -0.1832: 0.6666666666666666, PDEntry : C1 with energy = 0.0000: 0.33333333333333326}
AlCW | Al | C | W | 0.43435 | 9.47e-05 | Al-W-C phase diagram 4 stable phases: Al4C3, C, Al, W | {PDEntry : C1 with energy = 0.0000: 0.08333333333333326, PDEntry : W1 with energy = 0.0000: 0.3333333333333333, PDEntry : Al4 C3 with energy = -0.0921: 0.5833333333333335}
AlCZr | Al | C | Zr | -0.13229 | 9.47e-05 | Zr-Al-C phase diagram 6 stable phases: Al4C3, Al, ZrAl, ZrC, C, Zr | {PDEntry : Al1 with energy = 0.0000: 0.33333333333333326, PDEntry : C1 Zr1 with energy = -0.4244: 0.6666666666666667}
AlCrHf | Al | Cr | Hf | -0.03304 | 9.47e-05 | Hf-Al-Cr phase diagram 6 stable phases: AlCr2, Al3Cr, Al, Cr, HfAl, Hf | {PDEntry : Al1 Hf1 with energy = -0.2902: 0.6666666666666666, PDEntry : Cr1 with energy = 0.0000: 0.3333333333333333}
AlCrIr | Al | Cr | Ir | -0.2828 | 9.47e-05 | Al-Cr-Ir phase diagram 7 stable phases: CrIr, Al3Cr, Ir, AlCr2, AlIr, Cr, Al | {PDEntry : Cr1 with energy = 0.0000: 0.33333333333333337, PDEntry : Al1 Ir1 with energy = -0.5225: 0.6666666666666667}
AlCrMo | Al | Cr | Mo | -0.02237 | 9.47e-05 | Al-Cr-Mo phase diagram 6 stable phases: AlMo, Al3Cr, AlCr2, Cr, Mo, Al | {PDEntry : Cr1 with energy = 0.0000: 0.3333333333333333, PDEntry : Al1 Mo1 with energy = -0.1232: 0.6666666666666667}
AlCrNb | Al | Cr | Nb | -0.04604 | 9.47e-05 | Nb-Al-Cr phase diagram 6 stable phases: AlCr2, NbAl, Al, Al3Cr, Cr, Nb | {PDEntry : Al1 Nb1 with energy = -0.2233: 0.6666666666666666, PDEntry : Cr1 with energy = 0.0000: 0.3333333333333333}
AlCrOs | Al | Cr | Os | -0.03884 | 9.47e-05 | Al-Cr-Os phase diagram 6 stable phases: AlOs, Os, AlCr2, Cr, Al3Cr, Al | {PDEntry : Cr1 with energy = 0.0000: 0.3333333333333333, PDEntry : Al1 Os1 with energy = -0.1648: 0.6666666666666667}
AlCrRe | Al | Cr | Re | -0.00957 | 9.47e-05 | Al-Cr-Re phase diagram 6 stable phases: AlRe, Al3Cr, Re, AlCr2, Cr, Al | {PDEntry : Al1 Cr2 with energy = -0.1223: 0.5, PDEntry : Re1 with energy = 0.0000: 0.16666666666666652, PDEntry : Al1 Re1 with energy = -0.0993: 0.3333333333333335}
AlCrRh | Al | Cr | Rh | -0.29371 | 9.47e-05 | Al-Cr-Rh phase diagram 6 stable phases: AlRh, AlCr2, Cr, Al3Cr, Rh, Al | {PDEntry : Cr1 with energy = 0.0000: 0.3333333333333333, PDEntry : Al1 Rh1 with energy = -0.6547: 0.6666666666666667}
AlCrRu | Al | Cr | Ru | -0.11473 | 9.47e-05 | Al-Cr-Ru phase diagram 6 stable phases: AlRu, AlCr2, Al3Cr, Ru, Cr, Al | {PDEntry : Cr1 with energy = 0.0000: 0.3333333333333333, PDEntry : Al1 Ru1 with energy = -0.3529: 0.6666666666666667}
AlCrSi | Al | Cr | Si | 0.045569 | 9.47e-05 | Al-Cr-Si phase diagram 6 stable phases: CrSi, Cr, AlCr2, Si, Al3Cr, Al | {PDEntry : Al3 Cr1 with energy = -0.1404: 0.4444444444444444, PDEntry : Cr1 Si1 with energy = -0.1035: 0.44444444444444453, PDEntry : Si1 with energy = 0.0000: 0.11111111111111108}
AlCrTa | Al | Cr | Ta | -0.03662 | 9.47e-05 | Ta-Al-Cr phase diagram 6 stable phases: AlCr2, Al3Cr, Cr, Al, TaAl, Ta | {PDEntry : Al1 Ta1 with energy = -0.1649: 0.6666666666666666, PDEntry : Cr1 with energy = 0.0000: 0.3333333333333333}
AlCrTi | Al | Cr | Ti | -0.11381 | 9.47e-05 | Ti-Al-Cr phase diagram 6 stable phases: AlCr2, Al3Cr, Al, Cr, TiAl, Ti | {PDEntry : Al1 Ti1 with energy = -0.3068: 0.6666666666666666, PDEntry : Cr1 with energy = 0.0000: 0.3333333333333333}
AlCrV | Al | Cr | V | -0.1145 | 9.47e-05 | Al-V-Cr phase diagram 7 stable phases: VCr, AlCr2, Cr, Al3Cr, AlV, V, Al | {PDEntry : Al1 V1 with energy = -0.1832: 0.6666666666666666, PDEntry : Cr1 with energy = 0.0000: 0.3333333333333335}
AlCrW | Al | Cr | W | 0.047073 | 9.47e-05 | Al-Cr-W phase diagram 5 stable phases: AlCr2, W, Cr, Al, Al3Cr | {PDEntry : Al3 Cr1 with energy = -0.1404: 0.2666666666666666, PDEntry : Al1 Cr2 with energy = -0.1223: 0.3999999999999999, PDEntry : W1 with energy = 0.0000: 0.3333333333333333}
AlCrZr | Al | Cr | Zr | -0.04306 | 9.47e-05 | Zr-Al-Cr phase diagram 6 stable phases: AlCr2, ZrAl, Cr, Al3Cr, Al, Zr | {PDEntry : Al1 Zr1 with energy = -0.3334: 0.6666666666666666, PDEntry : Cr1 with energy = 0.0000: 0.3333333333333333}
AlHfIr | Al | Hf | Ir | -0.64521 | 9.47e-05 | Hf-Al-Ir phase diagram 7 stable phases: AlIr, Ir, HfIr, HfAl2, HfAl, Al, Hf | {PDEntry : Hf1 Al1 with energy = -0.3955: 0.33333333333333337, PDEntry : Al1 Ir1 with energy = -0.5225: 0.33333333333333326, PDEntry : Hf1 Ir1 with energy = -0.6390: 0.33333333333333337}
AlHfMo | Al | Hf | Mo | -0.17903 | 9.47e-05 | Hf-Al-Mo phase diagram 6 stable phases: AlMo, HfAl, Mo, Al, HfAl2, Hf | {PDEntry : Hf1 Al1 with energy = -0.3955: 0.6666666666666666, PDEntry : Mo1 with energy = 0.0000: 0.3333333333333333}
AlHfNb | Al | Hf | Nb | -0.20004 | 9.47e-05 | Hf-Nb-Al phase diagram 6 stable phases: NbAl, Al, HfAl2, Nb, HfAl, Hf | {PDEntry : Nb1 with energy = 0.0000: 0.3333333333333333, PDEntry : Hf1 Al1 with energy = -0.3955: 0.6666666666666666}
AlHfOs | Al | Hf | Os | -0.29363 | 9.47e-05 | Hf-Al-Os phase diagram 7 stable phases: AlOs, HfOs, Os, HfAl, HfAl2, Al, Hf | {PDEntry : Hf1 Al1 with energy = -0.3955: 0.6666666666666666, PDEntry : Os1 with energy = 0.0000: 0.33333333333333326}
AlHfRe | Al | Hf | Re | -0.22651 | 9.47e-05 | Hf-Al-Re phase diagram 7 stable phases: AlRe, Re, HfAl2, HfRe, HfAl, Al, Hf | {PDEntry : Hf1 Al1 with energy = -0.3955: 0.6666666666666666, PDEntry : Re1 with energy = 0.0000: 0.33333333333333326}
AlHfRh | Al | Hf | Rh | -0.68875 | 9.47e-05 | Hf-Al-Rh phase diagram 7 stable phases: AlRh, HfAl2, Rh, HfAl, HfRh, Al, Hf | {PDEntry : Hf1 Al1 with energy = -0.3955: 0.33333333333333337, PDEntry : Al1 Rh1 with energy = -0.6547: 0.33333333333333326, PDEntry : Hf1 Rh1 with energy = -0.6048: 0.33333333333333337}
AlHfRu | Al | Hf | Ru | -0.40136 | 9.47e-05 | Hf-Al-Ru phase diagram 7 stable phases: AlRu, HfAl2, Ru, HfRu, HfAl, Al, Hf | {PDEntry : Hf1 Al1 with energy = -0.3955: 0.33333333333333337, PDEntry : Al1 Ru1 with energy = -0.3529: 0.33333333333333326, PDEntry : Hf1 Ru1 with energy = -0.2600: 0.33333333333333337}
AlHfSi | Al | Hf | Si | -0.20583 | 9.47e-05 | Hf-Al-Si phase diagram 6 stable phases: HfSi, HfAl, HfAl2, Al, Si, Hf | {PDEntry : Hf1 Al2 with energy = -0.4413: 0.5, PDEntry : Si1 with energy = 0.0000: 0.16666666666666652, PDEntry : Hf1 Si1 with energy = -0.3931: 0.3333333333333335}
AlHfTa | Al | Hf | Ta | -0.1538 | 9.47e-05 | Hf-Ta-Al phase diagram 6 stable phases: TaAl, Al, HfAl2, Ta, HfAl, Hf | {PDEntry : Ta1 with energy = 0.0000: 0.3333333333333333, PDEntry : Hf1 Al1 with energy = -0.3955: 0.6666666666666666}
AlHfTi | Al | Hf | Ti | -0.24938 | 9.47e-05 | Hf-Ti-Al phase diagram 6 stable phases: TiAl, Al, Ti, HfAl2, HfAl, Hf | {PDEntry : Ti1 with energy = 0.0000: 0.3333333333333333, PDEntry : Hf1 Al1 with energy = -0.3955: 0.6666666666666666}
AlHfV | Al | Hf | V | -0.15007 | 9.47e-05 | Hf-Al-V phase diagram 6 stable phases: AlV, HfAl2, Al, HfAl, V, Hf | {PDEntry : Hf1 Al1 with energy = -0.3955: 0.6666666666666666, PDEntry : V1 with energy = 0.0000: 0.3333333333333333}
AlHfW | Al | Hf | W | -0.08281 | 9.47e-05 | Hf-Al-W phase diagram 5 stable phases: HfAl, HfAl2, Hf, Al, W | {PDEntry : Hf1 Al1 with energy = -0.3955: 0.6666666666666666, PDEntry : W1 with energy = 0.0000: 0.3333333333333333}
AlHfZr | Al | Hf | Zr | -0.27311 | 9.47e-05 | Hf-Zr-Al phase diagram 6 stable phases: ZrAl, Al, Zr, HfAl2, HfAl, Hf | {PDEntry : Zr1 with energy = 0.0000: 0.3333333333333333, PDEntry : Hf1 Al1 with energy = -0.3955: 0.6666666666666666}
AlIrMo | Al | Ir | Mo | -0.35184 | 9.47e-05 | Al-Mo-Ir phase diagram 6 stable phases: MoIr, Ir, AlIr, Mo, AlMo, Al | {PDEntry : Mo1 with energy = 0.0000: 0.33333333333333337, PDEntry : Al1 Ir1 with energy = -0.9590: 0.6666666666666667}
AlIrNb | Al | Ir | Nb | -0.48418 | 9.47e-05 | Nb-Al-Ir phase diagram 6 stable phases: AlIr, Ir, Al, NbAl, NbIr, Nb | {PDEntry : Al1 Ir1 with energy = -0.9590: 0.6666666666666666, PDEntry : Nb1 with energy = 0.0000: 0.33333333333333337}
AlIrOs | Al | Ir | Os | -0.29279 | 9.47e-05 | Al-Ir-Os phase diagram 5 stable phases: AlOs, Os, Al, Ir, AlIr | {PDEntry : Al1 Ir1 with energy = -0.9590: 0.6666666666666666, PDEntry : Os1 with energy = 0.0000: 0.33333333333333326}
AlIrRe | Al | Ir | Re | -0.3258 | 9.47e-05 | Al-Re-Ir phase diagram 6 stable phases: ReIr, Ir, Re, AlIr, AlRe, Al | {PDEntry : Re1 with energy = 0.0000: 0.33333333333333337, PDEntry : Al1 Ir1 with energy = -0.9590: 0.6666666666666667}
AlIrRh | Al | Ir | Rh | -0.53638 | 9.47e-05 | Al-Ir-Rh phase diagram 6 stable phases: IrRh, AlRh, Rh, AlIr, Ir, Al | {PDEntry : Al1 Ir1 with energy = -0.9590: 0.6666666666666666, PDEntry : Rh1 with energy = 0.0000: 0.33333333333333326}
AlIrRu | Al | Ir | Ru | -0.39881 | 9.47e-05 | Al-Ir-Ru phase diagram 6 stable phases: IrRu, AlRu, Ru, Ir, AlIr, Al | {PDEntry : Al1 Ir1 with energy = -0.9590: 0.6666666666666666, PDEntry : Ru1 with energy = 0.0000: 0.33333333333333326}
AlIrSi | Al | Ir | Si | -0.32042 | 9.47e-05 | Al-Si-Ir phase diagram 5 stable phases: SiIr, Ir, AlIr, Si, Al | {PDEntry : Si1 with energy = 0.0000: 0.3333333333333333, PDEntry : Al1 Ir1 with energy = -0.9590: 0.6666666666666666}
AlIrTa | Al | Ir | Ta | -0.49288 | 9.47e-05 | Ta-Al-Ir phase diagram 6 stable phases: AlIr, TaIr, TaAl, Al, Ir, Ta | {PDEntry : Al1 Ir1 with energy = -0.9590: 0.6666666666666666, PDEntry : Ta1 with energy = 0.0000: 0.33333333333333337}
AlIrTi | Al | Ir | Ti | -0.66032 | 9.47e-05 | Ti-Al-Ir phase diagram 6 stable phases: AlIr, Ir, Al, TiAl, TiIr, Ti | {PDEntry : Al1 Ti1 with energy = -0.3068: 0.33333333333333337, PDEntry : Al1 Ir1 with energy = -0.9590: 0.33333333333333326, PDEntry : Ir1 Ti1 with energy = -0.6564: 0.33333333333333337}
AlIrV | Al | Ir | V | -0.4933 | 9.47e-05 | Al-V-Ir phase diagram 6 stable phases: VIr, AlV, V, Ir, AlIr, Al | {PDEntry : V1 with energy = 0.0000: 0.33333333333333337, PDEntry : Al1 Ir1 with energy = -0.9590: 0.6666666666666667}
AlIrW | Al | Ir | W | -0.2753 | 9.47e-05 | Al-Ir-W phase diagram 5 stable phases: IrW, Ir, Al, AlIr, W | {PDEntry : Al1 Ir1 with energy = -0.9590: 0.6666666666666666, PDEntry : W1 with energy = 0.0000: 0.3333333333333333}
AlIrZr | Al | Ir | Zr | -0.6372 | 9.47e-05 | Zr-Al-Ir phase diagram 6 stable phases: AlIr, Ir, ZrAl, Al, ZrIr, Zr | {PDEntry : Al1 Ir1 with energy = -0.9590: 0.6666666666666666, PDEntry : Zr1 with energy = 0.0000: 0.33333333333333337}
AlMoNb | Al | Mo | Nb | -0.18642 | 9.47e-05 | Nb-Al-Mo phase diagram 7 stable phases: AlMo3, NbAl, Mo, Al3Mo, NbMo, Al, Nb | {PDEntry : Al1 Nb1 with energy = -0.2233: 0.49999999999999994, PDEntry : Al1 Mo3 with energy = -0.2441: 0.33333333333333326, PDEntry : Mo1 Nb1 with energy = -0.0730: 0.16666666666666674}
AlMoOs | Al | Mo | Os | -0.07505 | 9.47e-05 | Al-Mo-Os phase diagram 6 stable phases: AlOs, Mo, AlMo3, Os, Al3Mo, Al | {PDEntry : Al1 Mo3 with energy = -0.2441: 0.4444444444444444, PDEntry : Os1 with energy = 0.0000: 0.11111111111111116, PDEntry : Al1 Os1 with energy = -0.1648: 0.44444444444444464}
AlMoRe | Al | Mo | Re | -0.08191 | 9.47e-05 | Al-Re-Mo phase diagram 6 stable phases: AlMo3, AlRe, Re, Mo, Al3Mo, Al | {PDEntry : Al1 Re1 with energy = -0.0993: 0.44444444444444464, PDEntry : Al1 Mo3 with energy = -0.2441: 0.4444444444444444, PDEntry : Re1 with energy = 0.0000: 0.11111111111111116}
AlMoRh | Al | Mo | Rh | -0.37448 | 9.47e-05 | Al-Mo-Rh phase diagram 7 stable phases: MoRh, AlMo3, Al3Mo, Rh, AlRh, Mo, Al | {PDEntry : Mo1 with energy = 0.0000: 0.33333333333333337, PDEntry : Al1 Rh1 with energy = -0.6547: 0.6666666666666667}
AlMoRu | Al | Mo | Ru | -0.15833 | 9.47e-05 | Al-Mo-Ru phase diagram 6 stable phases: AlRu, Al3Mo, Ru, AlMo3, Mo, Al | {PDEntry : Mo1 with energy = 0.0000: 0.3333333333333333, PDEntry : Al1 Ru1 with energy = -0.3529: 0.6666666666666667}
AlMoSi | Al | Mo | Si | -0.01305 | 9.47e-05 | Al-Si-Mo phase diagram 6 stable phases: SiMo, Mo, Al3Mo, Si, AlMo3, Al | {PDEntry : Al3 Mo1 with energy = -0.3214: 0.4444444444444444, PDEntry : Mo1 Si1 with energy = -0.1263: 0.44444444444444453, PDEntry : Si1 with energy = 0.0000: 0.11111111111111113}
AlMoTa | Al | Mo | Ta | -0.17965 | 9.47e-05 | Ta-Al-Mo phase diagram 7 stable phases: AlMo3, TaMo, Mo, TaAl, Al3Mo, Al, Ta | {PDEntry : Al1 Ta1 with energy = -0.1649: 0.49999999999999994, PDEntry : Al1 Mo3 with energy = -0.2441: 0.33333333333333326, PDEntry : Mo1 Ta1 with energy = -0.1161: 0.16666666666666674}
AlMoTi | Al | Mo | Ti | -0.22726 | 9.47e-05 | Ti-Al-Mo phase diagram 7 stable phases: AlMo3, Al3Mo, TiMo, Mo, TiAl, Al, Ti | {PDEntry : Al1 Mo3 with energy = -0.2441: 0.33333333333333326, PDEntry : Al1 Ti1 with energy = -0.3068: 0.49999999999999994, PDEntry : Mo1 Ti1 with energy = -0.0814: 0.16666666666666674}
AlMoV | Al | Mo | V | -0.18129 | 9.47e-05 | Al-V-Mo phase diagram 7 stable phases: VMo, AlV, Mo, AlMo3, Al3Mo, V, Al | {PDEntry : Al1 V1 with energy = -0.1832: 0.5, PDEntry : Al1 Mo3 with energy = -0.2441: 0.33333333333333337, PDEntry : Mo1 V1 with energy = -0.1015: 0.16666666666666652}
AlMoW | Al | Mo | W | -0.04961 | 9.47e-05 | Al-Mo-W phase diagram 6 stable phases: MoW, Mo, W, Al3Mo, AlMo3, Al | {PDEntry : Al1 Mo3 with energy = -0.2441: 0.33333333333333337, PDEntry : Al3 Mo1 with energy = -0.3214: 0.33333333333333326, PDEntry : W1 with energy = 0.0000: 0.3333333333333333}
AlMoZr | Al | Mo | Zr | -0.18439 | 9.47e-05 | Zr-Al-Mo phase diagram 6 stable phases: AlMo3, Mo, ZrAl, Al3Mo, Al, Zr | {PDEntry : Al1 Zr1 with energy = -0.3334: 0.6666666666666666, PDEntry : Mo1 with energy = 0.0000: 0.3333333333333333}
AlNbOs | Al | Nb | Os | -0.20273 | 9.47e-05 | Nb-Al-Os phase diagram 8 stable phases: AlOs, Nb2Al, NbAl, NbAl3, NbOs, Os, Al, Nb | {PDEntry : Nb2 Al1 with energy = -0.2931: 0.33333333333333337, PDEntry : Al1 Os1 with energy = -0.1648: 0.4444444444444443, PDEntry : Nb1 Os1 with energy = -0.0680: 0.2222222222222222}
AlNbRe | Al | Nb | Re | -0.19358 | 9.47e-05 | Nb-Al-Re phase diagram 8 stable phases: AlRe, NbAl, NbRe, Nb2Al, NbAl3, Re, Al, Nb | {PDEntry : Al1 Nb1 with energy = -0.2233: 0.6666666666666666, PDEntry : Re1 with energy = 0.0000: 0.33333333333333326}
AlNbRh | Al | Nb | Rh | -0.5209 | 9.47e-05 | Nb-Al-Rh phase diagram 8 stable phases: AlRh, NbAl3, Nb2Al, NbRh, NbAl, Rh, Al, Nb | {PDEntry : Al1 Rh1 with energy = -0.6547: 0.6666666666666666, PDEntry : Nb1 with energy = 0.0000: 0.33333333333333337}
AlNbRu | Al | Nb | Ru | -0.29643 | 9.47e-05 | Nb-Al-Ru phase diagram 8 stable phases: AlRu, NbAl3, Nb2Al, NbRu, NbAl, Ru, Al, Nb | {PDEntry : Nb2 Al1 with energy = -0.2931: 0.33333333333333337, PDEntry : Al1 Ru1 with energy = -0.3529: 0.4444444444444443, PDEntry : Nb1 Ru1 with energy = -0.0908: 0.2222222222222222}
AlNbSi | Al | Nb | Si | -0.13513 | 9.47e-05 | Nb-Al-Si phase diagram 7 stable phases: NbSi, Si, NbAl3, Nb2Al, NbAl, Al, Nb | {PDEntry : Nb1 Al3 with energy = -0.4286: 0.4444444444444444, PDEntry : Si1 with energy = 0.0000: 0.11111111111111116, PDEntry : Nb1 Si1 with energy = -0.3009: 0.44444444444444464}
AlNbTa | Al | Nb | Ta | -0.1725 | 9.47e-05 | Ta-Nb-Al phase diagram 7 stable phases: NbAl, TaAl, Nb2Al, Al, NbAl3, Nb, Ta | {PDEntry : Nb2 Al1 with energy = -0.2931: 0.5, PDEntry : Ta1 with energy = 0.0000: 0.16666666666666674, PDEntry : Al1 Ta1 with energy = -0.1649: 0.3333333333333333}
AlNbTi | Al | Nb | Ti | -0.22001 | 9.47e-05 | Ti-Nb-Al phase diagram 7 stable phases: NbAl, NbAl3, Al, Nb2Al, TiAl, Nb, Ti | {PDEntry : Nb1 with energy = 0.0000: 0.3333333333333333, PDEntry : Al1 Ti1 with energy = -0.3068: 0.6666666666666666}
AlNbV | Al | Nb | V | -0.1517 | 9.47e-05 | Nb-Al-V phase diagram 7 stable phases: AlV, V, Nb2Al, NbAl3, NbAl, Al, Nb | {PDEntry : Nb2 Al1 with energy = -0.2931: 0.5, PDEntry : Al1 V1 with energy = -0.1832: 0.3333333333333335, PDEntry : V1 with energy = 0.0000: 0.16666666666666657}
AlNbW | Al | Nb | W | -0.11126 | 9.47e-05 | Nb-Al-W phase diagram 7 stable phases: NbW, Nb2Al, NbAl, W, NbAl3, Al, Nb | {PDEntry : Al1 Nb1 with energy = -0.2233: 0.6666666666666665, PDEntry : W1 with energy = 0.0000: 0.3333333333333333}
AlNbZr | Al | Nb | Zr | -0.21908 | 9.47e-05 | Zr-Nb-Al phase diagram 7 stable phases: NbAl, Al, ZrAl, Nb2Al, NbAl3, Nb, Zr | {PDEntry : Nb1 with energy = 0.0000: 0.3333333333333333, PDEntry : Al1 Zr1 with energy = -0.3334: 0.6666666666666666}
AlOsRe | Al | Os | Re | -0.15056 | 9.47e-05 | Al-Re-Os phase diagram 7 stable phases: ReOs, Al2Os, AlRe, AlOs, Os, Re, Al | {PDEntry : Re1 with energy = 0.0000: 0.33333333333333337, PDEntry : Al1 Os1 with energy = -0.4008: 0.6666666666666667}
AlOsRh | Al | Os | Rh | -0.33545 | 9.47e-05 | Al-Os-Rh phase diagram 6 stable phases: AlRh, Rh, AlOs, Al2Os, Os, Al | {PDEntry : Os1 with energy = 0.0000: 0.3333333333333333, PDEntry : Al1 Rh1 with energy = -0.6547: 0.6666666666666667}
AlOsRu | Al | Os | Ru | -0.17832 | 9.47e-05 | Al-Os-Ru phase diagram 6 stable phases: AlRu, Ru, AlOs, Al2Os, Os, Al | {PDEntry : Al1 Os1 with energy = -0.4008: 0.6666666666666666, PDEntry : Ru1 with energy = 0.0000: 0.33333333333333326}
AlOsSi | Al | Os | Si | -0.0116 | 9.47e-05 | Al-Si-Os phase diagram 6 stable phases: SiOs, AlOs, Si, Al2Os, Os, Al | {PDEntry : Si1 with energy = 0.0000: 0.33333333333333337, PDEntry : Al1 Os1 with energy = -0.4008: 0.6666666666666667}
AlOsTa | Al | Os | Ta | -0.21019 | 9.47e-05 | Ta-Al-Os phase diagram 7 stable phases: AlOs, Os, Al2Os, TaOs, TaAl, Al, Ta | {PDEntry : Al1 Os1 with energy = -0.4008: 0.6666666666666666, PDEntry : Ta1 with energy = 0.0000: 0.33333333333333337}
AlOsTi | Al | Os | Ti | -0.34104 | 9.47e-05 | Ti-Al-Os phase diagram 7 stable phases: AlOs, Os, TiAl, TiOs, Al2Os, Al, Ti | {PDEntry : Al1 Ti1 with energy = -0.3068: 0.33333333333333337, PDEntry : Al1 Os1 with energy = -0.4008: 0.33333333333333326, PDEntry : Os1 Ti1 with energy = -0.2957: 0.33333333333333337}
AlOsV | Al | Os | V | -0.22019 | 9.47e-05 | Al-V-Os phase diagram 7 stable phases: VOs, Os, AlV, Al2Os, AlOs, V, Al | {PDEntry : V1 with energy = 0.0000: 0.33333333333333337, PDEntry : Al1 Os1 with energy = -0.4008: 0.6666666666666667}
AlOsW | Al | Os | W | 0.026838 | 9.47e-05 | Al-Os-W phase diagram 5 stable phases: AlOs, W, Al2Os, Os, Al | {PDEntry : Al1 Os1 with energy = -0.4008: 0.6666666666666667, PDEntry : W1 with energy = 0.0000: 0.3333333333333333}
AlOsZr | Al | Os | Zr | -0.27738 | 9.47e-05 | Zr-Al-Os phase diagram 7 stable phases: AlOs, ZrOs, ZrAl, Al2Os, Os, Al, Zr | {PDEntry : Al1 Zr1 with energy = -0.3334: 0.33333333333333337, PDEntry : Al1 Os1 with energy = -0.4008: 0.33333333333333326, PDEntry : Os1 Zr1 with energy = -0.1259: 0.33333333333333337}
AlReRh | Al | Re | Rh | -0.38896 | 9.47e-05 | Al-Re-Rh phase diagram 6 stable phases: ReRh, AlRh, AlRe, Rh, Re, Al | {PDEntry : Re1 with energy = 0.0000: 0.33333333333333337, PDEntry : Al1 Rh1 with energy = -0.6547: 0.6666666666666667}
AlReRu | Al | Re | Ru | -0.22692 | 9.47e-05 | Al-Re-Ru phase diagram 6 stable phases: ReRu, Ru, Re, AlRe, AlRu, Al | {PDEntry : Al1 Re1 with energy = -0.3158: 0.33333333333333337, PDEntry : Re1 Ru1 with energy = -0.0584: 0.33333333333333326, PDEntry : Al1 Ru1 with energy = -0.3529: 0.33333333333333337}
AlReSi | Al | Re | Si | 0.012187 | 9.47e-05 | Al-Re-Si phase diagram 5 stable phases: ReSi, Si, Re, Al, AlRe | {PDEntry : Al1 Re1 with energy = -0.3158: 0.6666666666666666, PDEntry : Si1 with energy = 0.0000: 0.3333333333333333}
AlReTa | Al | Re | Ta | -0.19851 | 9.47e-05 | Ta-Al-Re phase diagram 6 stable phases: AlRe, TaAl, Re, Al, TaRe, Ta | {PDEntry : Al1 Ta1 with energy = -0.1649: 0.33333333333333337, PDEntry : Al1 Re1 with energy = -0.3158: 0.33333333333333326, PDEntry : Re1 Ta1 with energy = -0.1824: 0.33333333333333337}
AlReTi | Al | Re | Ti | -0.31146 | 9.47e-05 | Ti-Al-Re phase diagram 6 stable phases: AlRe, Al, Re, TiAl, TiRe, Ti | {PDEntry : Al1 Ti1 with energy = -0.3068: 0.33333333333333337, PDEntry : Al1 Re1 with energy = -0.3158: 0.33333333333333326, PDEntry : Re1 Ti1 with energy = -0.2947: 0.33333333333333337}
AlReV | Al | Re | V | -0.23151 | 9.47e-05 | Al-V-Re phase diagram 6 stable phases: VRe, AlV, V, AlRe, Re, Al | {PDEntry : Al1 V1 with energy = -0.1832: 0.33333333333333337, PDEntry : Re1 V1 with energy = -0.2384: 0.33333333333333326, PDEntry : Al1 Re1 with energy = -0.3158: 0.33333333333333337}
AlReW | Al | Re | W | 0.017906 | 9.47e-05 | Al-Re-W phase diagram 4 stable phases: AlRe, Al, Re, W | {PDEntry : Al1 Re1 with energy = -0.3158: 0.6666666666666667, PDEntry : W1 with energy = 0.0000: 0.3333333333333333}
AlReZr | Al | Re | Zr | -0.22524 | 9.47e-05 | Zr-Al-Re phase diagram 6 stable phases: AlRe, Re, ZrAl, Al, ZrRe, Zr | {PDEntry : Al1 Zr1 with energy = -0.3334: 0.33333333333333337, PDEntry : Al1 Re1 with energy = -0.3158: 0.33333333333333326, PDEntry : Re1 Zr1 with energy = -0.0741: 0.33333333333333337}
AlRhRu | Al | Rh | Ru | -0.43524 | 9.47e-05 | Al-Ru-Rh phase diagram 5 stable phases: AlRh, AlRu, Al, Rh, Ru | {PDEntry : Ru1 with energy = 0.0000: 0.3333333333333333, PDEntry : Al1 Rh1 with energy = -1.0890: 0.6666666666666667}
AlRhSi | Al | Rh | Si | -0.43829 | 9.47e-05 | Al-Si-Rh phase diagram 5 stable phases: SiRh, Al, Rh, Si, AlRh | {PDEntry : Si1 with energy = 0.0000: 0.3333333333333333, PDEntry : Al1 Rh1 with energy = -1.0890: 0.6666666666666666}
AlRhTa | Al | Rh | Ta | -0.52344 | 9.47e-05 | Ta-Al-Rh phase diagram 6 stable phases: AlRh, TaAl, Al, TaRh, Rh, Ta | {PDEntry : Ta1 with energy = 0.0000: 0.33333333333333337, PDEntry : Al1 Rh1 with energy = -1.0890: 0.6666666666666666}
AlRhTi | Al | Rh | Ti | -0.68027 | 9.47e-05 | Ti-Al-Rh phase diagram 6 stable phases: AlRh, Rh, TiRh, Al, TiAl, Ti | {PDEntry : Al1 Rh1 with energy = -1.0890: 0.6666666666666666, PDEntry : Ti1 with energy = 0.0000: 0.33333333333333337}
AlRhV | Al | Rh | V | -0.50313 | 9.47e-05 | Al-V-Rh phase diagram 6 stable phases: VRh, V, AlV, AlRh, Rh, Al | {PDEntry : V1 with energy = 0.0000: 0.33333333333333337, PDEntry : Al1 Rh1 with energy = -1.0890: 0.6666666666666667}
AlRhW | Al | Rh | W | -0.30508 | 9.47e-05 | Al-Rh-W phase diagram 5 stable phases: RhW, W, AlRh, Rh, Al | {PDEntry : Al1 Rh1 with energy = -1.0890: 0.6666666666666666, PDEntry : W1 with energy = 0.0000: 0.3333333333333333}
AlRhZr | Al | Rh | Zr | -0.6816 | 9.47e-05 | Zr-Al-Rh phase diagram 6 stable phases: AlRh, ZrAl, Rh, Al, ZrRh, Zr | {PDEntry : Al1 Rh1 with energy = -1.0890: 0.6666666666666666, PDEntry : Zr1 with energy = 0.0000: 0.33333333333333337}
AlRuSi | Al | Ru | Si | -0.20392 | 9.47e-05 | Al-Si-Ru phase diagram 6 stable phases: SiRu, Al2Ru, Si, Ru, AlRu, Al | {PDEntry : Si1 with energy = 0.0000: 0.33333333333333337, PDEntry : Al1 Ru1 with energy = -0.6735: 0.6666666666666667}
AlRuTa | Al | Ru | Ta | -0.30318 | 9.47e-05 | Ta-Al-Ru phase diagram 7 stable phases: AlRu, TaAl, Al2Ru, Ru, TaRu, Al, Ta | {PDEntry : Al1 Ru1 with energy = -0.6735: 0.6666666666666666, PDEntry : Ta1 with energy = 0.0000: 0.33333333333333337}
AlRuTi | Al | Ru | Ti | -0.43585 | 9.47e-05 | Ti-Al-Ru phase diagram 7 stable phases: AlRu, Ru, TiAl, Al2Ru, TiRu, Al, Ti | {PDEntry : Al1 Ru1 with energy = -0.6735: 0.6666666666666666, PDEntry : Ti1 with energy = 0.0000: 0.33333333333333337}
AlRuV | Al | Ru | V | -0.30437 | 9.47e-05 | Al-V-Ru phase diagram 7 stable phases: VRu, AlRu, Ru, Al2Ru, AlV, V, Al | {PDEntry : V1 with energy = 0.0000: 0.33333333333333337, PDEntry : Al1 Ru1 with energy = -0.6735: 0.6666666666666667}
AlRuW | Al | Ru | W | -0.0741 | 9.47e-05 | Al-Ru-W phase diagram 5 stable phases: AlRu, Al2Ru, Ru, Al, W | {PDEntry : Al1 Ru1 with energy = -0.6735: 0.6666666666666667, PDEntry : W1 with energy = 0.0000: 0.3333333333333333}
AlRuZr | Al | Ru | Zr | -0.39768 | 9.47e-05 | Zr-Al-Ru phase diagram 7 stable phases: AlRu, ZrRu, ZrAl, Ru, Al2Ru, Al, Zr | {PDEntry : Al1 Ru1 with energy = -0.6735: 0.6666666666666666, PDEntry : Zr1 with energy = 0.0000: 0.33333333333333337}
AlSiTa | Al | Si | Ta | -0.07412 | 9.47e-05 | Ta-Al-Si phase diagram 5 stable phases: TaSi, TaAl, Si, Al, Ta | {PDEntry : Al1 with energy = 0.0000: 0.3333333333333333, PDEntry : Si1 Ta1 with energy = -0.2220: 0.6666666666666667}
AlSiTi | Al | Si | Ti | -0.22111 | 9.47e-05 | Ti-Al-Si phase diagram 5 stable phases: TiSi, Si, Ti, Al, TiAl | {PDEntry : Al1 with energy = 0.0000: 0.3333333333333333, PDEntry : Si1 Ti1 with energy = -0.4109: 0.6666666666666667}
AlSiV | Al | Si | V | -0.1127 | 9.47e-05 | Al-V-Si phase diagram 5 stable phases: VSi, V, Si, AlV, Al | {PDEntry : Si1 V1 with energy = -0.2905: 0.6666666666666666, PDEntry : Al1 with energy = 0.0000: 0.33333333333333337}
AlSiW | Al | Si | W | 0.149136 | 9.47e-05 | Al-Si-W phase diagram 3 stable phases: W, Al, Si | {PDEntry : Al1 with energy = 0.0000: 0.33333333333333337, PDEntry : Si1 with energy = 0.0000: 0.3333333333333333, PDEntry : W1 with energy = 0.0000: 0.3333333333333333}
AlSiZr | Al | Si | Zr | -0.28816 | 9.47e-05 | Zr-Al-Si phase diagram 5 stable phases: ZrSi, ZrAl, Al, Si, Zr | {PDEntry : Al1 with energy = 0.0000: 0.3333333333333333, PDEntry : Si1 Zr1 with energy = -0.5351: 0.6666666666666667}
AlTaTi | Al | Ta | Ti | -0.18239 | 9.47e-05 | Ta-Ti-Al phase diagram 7 stable phases: TiAl, Ta2Al, TaAl, Al, TaAl3, Ti, Ta | {PDEntry : Al1 Ti1 with energy = -0.3068: 0.6666666666666666, PDEntry : Ta1 with energy = 0.0000: 0.33333333333333337}
AlTaV | Al | Ta | V | -0.13015 | 9.47e-05 | Ta-Al-V phase diagram 7 stable phases: AlV, TaAl3, V, TaAl, Ta2Al, Al, Ta | {PDEntry : Ta2 Al1 with energy = -0.2477: 0.5, PDEntry : Al1 V1 with energy = -0.1832: 0.3333333333333335, PDEntry : V1 with energy = 0.0000: 0.16666666666666657}
AlTaW | Al | Ta | W | -0.10114 | 9.47e-05 | Ta-Al-W phase diagram 7 stable phases: TaW, TaAl3, Ta2Al, W, TaAl, Al, Ta | {PDEntry : Al1 Ta1 with energy = -0.1649: 0.6666666666666665, PDEntry : W1 with energy = 0.0000: 0.3333333333333333}
AlTaZr | Al | Ta | Zr | -0.17303 | 9.47e-05 | Zr-Ta-Al phase diagram 7 stable phases: TaAl, ZrAl, Al, Ta2Al, TaAl3, Ta, Zr | {PDEntry : Ta1 with energy = 0.0000: 0.3333333333333333, PDEntry : Al1 Zr1 with energy = -0.3334: 0.6666666666666666}
AlTiV | Al | Ti | V | -0.19449 | 9.47e-05 | Ti-Al-V phase diagram 6 stable phases: AlV, TiAl2, Al, V, TiAl, Ti | {PDEntry : Ti1 Al1 with energy = -0.4069: 0.6666666666666666, PDEntry : V1 with energy = 0.0000: 0.3333333333333333}
AlTiW | Al | Ti | W | -0.13972 | 9.47e-05 | Ti-Al-W phase diagram 6 stable phases: TiW, Al, TiAl2, W, TiAl, Ti | {PDEntry : Ti1 Al1 with energy = -0.4069: 0.6666666666666666, PDEntry : W1 with energy = 0.0000: 0.33333333333333326}
AlTiZr | Al | Ti | Zr | -0.26292 | 9.47e-05 | Zr-Ti-Al phase diagram 6 stable phases: TiAl, Al, ZrAl, TiAl2, Ti, Zr | {PDEntry : Ti1 Al1 with energy = -0.4069: 0.6666666666666666, PDEntry : Zr1 with energy = 0.0000: 0.33333333333333337}
AlVW | Al | V | W | -0.10176 | 9.47e-05 | Al-V-W phase diagram 6 stable phases: VW, Al3V, AlV, V, W, Al | {PDEntry : Al1 V1 with energy = -0.2268: 0.6666666666666667, PDEntry : W1 with energy = 0.0000: 0.33333333333333337}
AlVZr | Al | V | Zr | -0.16455 | 9.47e-05 | Zr-Al-V phase diagram 6 stable phases: AlV, Al3V, V, ZrAl, Al, Zr | {PDEntry : Al1 Zr1 with energy = -0.3334: 0.6666666666666666, PDEntry : V1 with energy = 0.0000: 0.3333333333333333}
AlWZr | Al | W | Zr | -0.08912 | 9.47e-05 | Zr-Al-W phase diagram 6 stable phases: Al4W, ZrAl, W, Al5W, Al, Zr | {PDEntry : Al1 Zr1 with energy = -0.3334: 0.6666666666666666, PDEntry : W1 with energy = 0.0000: 0.3333333333333333}
CCrHf | C | Cr | Hf | 0.064277 | 9.47e-05 | Hf-Cr-C phase diagram 6 stable phases: Cr3C, Cr, C, HfC, Cr3C2, Hf | {PDEntry : Cr1 with energy = 0.0000: 0.3333333333333333, PDEntry : C1 Hf1 with energy = -0.4134: 0.6666666666666666}
CCrIr | C | Cr | Ir | 0.486171 | 9.47e-05 | Cr-Ir-C phase diagram 6 stable phases: CrIr, Cr3C, Ir, Cr3C2, C, Cr | {PDEntry : Cr1 Ir1 with energy = -0.0996: 0.6666666666666667, PDEntry : C1 with energy = 0.0000: 0.3333333333333333}
CCrMo | C | Cr | Mo | 0.350058 | 9.47e-05 | Cr-Mo-C phase diagram 5 stable phases: Cr3C, Cr, Cr3C2, C, Mo | {PDEntry : Cr3 C2 with energy = -0.1003: 0.5555555555555556, PDEntry : C1 with energy = 0.0000: 0.11111111111111105, PDEntry : Mo1 with energy = 0.0000: 0.3333333333333333}
CCrNb | C | Cr | Nb | 0.283371 | 9.47e-05 | Nb-Cr-C phase diagram 5 stable phases: Cr3C, Nb, Cr, C, Cr3C2 | {PDEntry : Nb1 with energy = 0.0000: 0.33333333333333337, PDEntry : Cr3 C2 with energy = -0.1003: 0.5555555555555556, PDEntry : C1 with energy = 0.0000: 0.11111111111111108}
CCrOs | C | Cr | Os | 0.606007 | 9.47e-05 | Cr-Os-C phase diagram 5 stable phases: Cr3C, Os, C, Cr, Cr3C2 | {PDEntry : Cr3 C2 with energy = -0.1003: 0.5555555555555556, PDEntry : C1 with energy = 0.0000: 0.11111111111111105, PDEntry : Os1 with energy = 0.0000: 0.3333333333333333}
CCrRe | C | Cr | Re | 0.546539 | 9.47e-05 | Cr-Re-C phase diagram 5 stable phases: Cr3C, Cr3C2, Re, Cr, C | {PDEntry : Cr3 C2 with energy = -0.1003: 0.5555555555555556, PDEntry : C1 with energy = 0.0000: 0.11111111111111105, PDEntry : Re1 with energy = 0.0000: 0.3333333333333333}
CCrRh | C | Cr | Rh | 0.425333 | 9.47e-05 | Cr-Rh-C phase diagram 5 stable phases: Cr3C, Rh, C, Cr, Cr3C2 | {PDEntry : Cr3 C2 with energy = -0.1003: 0.5555555555555556, PDEntry : C1 with energy = 0.0000: 0.11111111111111105, PDEntry : Rh1 with energy = 0.0000: 0.3333333333333333}
CCrRu | C | Cr | Ru | 0.504238 | 9.47e-05 | Cr-Ru-C phase diagram 5 stable phases: Cr3C, C, Cr, Cr3C2, Ru | {PDEntry : Cr3 C2 with energy = -0.1003: 0.5555555555555556, PDEntry : C1 with energy = 0.0000: 0.11111111111111105, PDEntry : Ru1 with energy = 0.0000: 0.3333333333333333}
CCrSi | C | Cr | Si | 0.25728 | 9.47e-05 | Cr-Si-C phase diagram 6 stable phases: CrSi, Cr3C, Si, Cr3C2, C, Cr | {PDEntry : Cr1 Si1 with energy = -0.1035: 0.6666666666666667, PDEntry : C1 with energy = 0.0000: 0.3333333333333333}
CCrTa | C | Cr | Ta | 0.176309 | 9.47e-05 | Ta-Cr-C phase diagram 6 stable phases: Cr3C, Cr, Cr3C2, C, TaC, Ta | {PDEntry : Cr3 C2 with energy = -0.1003: 0.5555555555555556, PDEntry : Ta1 with energy = 0.0000: 0.22222222222222232, PDEntry : C1 Ta1 with energy = -0.0280: 0.22222222222222215}
CCrTi | C | Cr | Ti | 0.023508 | 9.47e-05 | Ti-Cr-C phase diagram 6 stable phases: Cr3C, C, Cr, TiC, Cr3C2, Ti | {PDEntry : Cr1 with energy = 0.0000: 0.3333333333333333, PDEntry : C1 Ti1 with energy = -0.3400: 0.6666666666666666}
CCrV | C | Cr | V | 0.105668 | 9.47e-05 | V-Cr-C phase diagram 7 stable phases: Cr3C, VC, Cr3C2, VCr, C, Cr, V | {PDEntry : Cr1 V1 with energy = -0.0602: 0.2666666666666667, PDEntry : Cr3 C2 with energy = -0.1003: 0.33333333333333326, PDEntry : C1 V1 with energy = -0.0300: 0.4}
CCrW | C | Cr | W | 0.416885 | 9.47e-05 | Cr-W-C phase diagram 5 stable phases: Cr3C, C, Cr3C2, Cr, W | {PDEntry : Cr3 C2 with energy = -0.1003: 0.5555555555555556, PDEntry : C1 with energy = 0.0000: 0.11111111111111105, PDEntry : W1 with energy = 0.0000: 0.3333333333333333}
CCrZr | C | Cr | Zr | 0.068589 | 9.47e-05 | Zr-Cr-C phase diagram 6 stable phases: Cr3C, Cr, C, Cr3C2, ZrC, Zr | {PDEntry : Cr1 with energy = 0.0000: 0.3333333333333333, PDEntry : C1 Zr1 with energy = -0.4244: 0.6666666666666666}
CHfIr | C | Hf | Ir | -0.08308 | 9.47e-05 | Hf-Ir-C phase diagram 5 stable phases: HfC, C, Ir, HfIr, Hf | {PDEntry : Ir1 with energy = 0.0000: 0.3333333333333333, PDEntry : Hf1 C1 with energy = -0.9398: 0.6666666666666667}
CHfMo | C | Hf | Mo | -0.01344 | 9.47e-05 | Hf-Mo-C phase diagram 4 stable phases: HfC, Mo, C, Hf | {PDEntry : Mo1 with energy = 0.0000: 0.3333333333333333, PDEntry : Hf1 C1 with energy = -0.9398: 0.6666666666666667}
CHfNb | C | Hf | Nb | -0.07747 | 9.47e-05 | Hf-Nb-C phase diagram 4 stable phases: HfC, Nb, Hf, C | {PDEntry : Nb1 with energy = 0.0000: 0.3333333333333333, PDEntry : Hf1 C1 with energy = -0.9398: 0.6666666666666667}
CHfOs | C | Hf | Os | 0.144374 | 9.47e-05 | Hf-Os-C phase diagram 5 stable phases: HfC, HfOs, Hf, Os, C | {PDEntry : Os1 with energy = 0.0000: 0.3333333333333333, PDEntry : Hf1 C1 with energy = -0.9398: 0.6666666666666667}
CHfRe | C | Hf | Re | 0.12275 | 9.47e-05 | Hf-Re-C phase diagram 5 stable phases: HfC, HfRe, Re, Hf, C | {PDEntry : Re1 with energy = 0.0000: 0.3333333333333333, PDEntry : Hf1 C1 with energy = -0.9398: 0.6666666666666667}
CHfRh | C | Hf | Rh | -0.17654 | 9.47e-05 | Hf-Rh-C phase diagram 5 stable phases: HfC, HfRh, Hf, Rh, C | {PDEntry : Rh1 with energy = 0.0000: 0.3333333333333333, PDEntry : Hf1 C1 with energy = -0.9398: 0.6666666666666667}
CHfRu | C | Hf | Ru | 0.010765 | 9.47e-05 | Hf-Ru-C phase diagram 5 stable phases: HfC, HfRu, Hf, Ru, C | {PDEntry : Ru1 with energy = 0.0000: 0.3333333333333333, PDEntry : Hf1 C1 with energy = -0.9398: 0.6666666666666667}
CHfSi | C | Hf | Si | -0.20096 | 9.47e-05 | Hf-Si-C phase diagram 5 stable phases: HfC, Hf, C, HfSi, Si | {PDEntry : Si1 with energy = 0.0000: 0.3333333333333333, PDEntry : Hf1 C1 with energy = -0.9398: 0.6666666666666667}
CHfTa | C | Hf | Ta | -0.14772 | 9.47e-05 | Hf-Ta-C phase diagram 5 stable phases: TaC, Hf, HfC, C, Ta | {PDEntry : Ta1 with energy = 0.0000: 0.3333333333333333, PDEntry : Hf1 C1 with energy = -0.9398: 0.6666666666666666}
CHfTi | C | Hf | Ti | -0.3189 | 9.47e-05 | Hf-Ti-C phase diagram 5 stable phases: TiC, HfC, Ti, Hf, C | {PDEntry : Ti1 with energy = 0.0000: 0.3333333333333333, PDEntry : Hf1 C1 with energy = -0.9398: 0.6666666666666666}
CHfV | C | Hf | V | -0.13675 | 9.47e-05 | Hf-V-C phase diagram 5 stable phases: VC, Hf, HfC, V, C | {PDEntry : V1 with energy = 0.0000: 0.3333333333333333, PDEntry : Hf1 C1 with energy = -0.9398: 0.6666666666666666}
CHfW | C | Hf | W | 0.080157 | 9.47e-05 | Hf-W-C phase diagram 4 stable phases: HfC, C, W, Hf | {PDEntry : W1 with energy = 0.0000: 0.3333333333333333, PDEntry : Hf1 C1 with energy = -0.9398: 0.6666666666666667}
CHfZr | C | Hf | Zr | -0.3683 | 9.47e-05 | Hf-Zr-C phase diagram 5 stable phases: ZrC, Zr, Hf, HfC, C | {PDEntry : Zr1 with energy = 0.0000: 0.3333333333333333, PDEntry : Hf1 C1 with energy = -0.9398: 0.6666666666666666}
CIrMo | C | Ir | Mo | 0.485396 | 9.47e-05 | Mo-Ir-C phase diagram 4 stable phases: MoIr, C, Ir, Mo | {PDEntry : Ir1 Mo1 with energy = -0.1460: 0.6666666666666667, PDEntry : C1 with energy = 0.0000: 0.3333333333333333}
CIrNb | C | Ir | Nb | 0.310039 | 9.47e-05 | Nb-Ir-C phase diagram 4 stable phases: NbIr, C, Nb, Ir | {PDEntry : Ir1 Nb1 with energy = -0.3436: 0.6666666666666667, PDEntry : C1 with energy = 0.0000: 0.3333333333333333}
CIrOs | C | Ir | Os | 0.816865 | 9.47e-05 | Ir-Os-C phase diagram 3 stable phases: C, Ir, Os | {PDEntry : Ir1 with energy = 0.0000: 0.33333333333333337, PDEntry : Os1 with energy = 0.0000: 0.3333333333333333, PDEntry : C1 with energy = 0.0000: 0.3333333333333333}
CIrRe | C | Ir | Re | 0.695112 | 9.47e-05 | Re-Ir-C phase diagram 4 stable phases: ReIr, Ir, Re, C | {PDEntry : Ir1 Re1 with energy = -0.1112: 0.6666666666666667, PDEntry : C1 with energy = 0.0000: 0.3333333333333333}
CIrRh | C | Ir | Rh | 0.647469 | 9.47e-05 | Ir-Rh-C phase diagram 4 stable phases: IrRh, C, Ir, Rh | {PDEntry : Ir1 Rh1 with energy = -0.0297: 0.6666666666666667, PDEntry : C1 with energy = 0.0000: 0.3333333333333333}
CIrRu | C | Ir | Ru | 0.684957 | 9.47e-05 | Ir-Ru-C phase diagram 4 stable phases: IrRu, Ir, Ru, C | {PDEntry : Ir1 Ru1 with energy = -0.0220: 0.6666666666666667, PDEntry : C1 with energy = 0.0000: 0.3333333333333333}
CIrSi | C | Ir | Si | 0.356095 | 9.47e-05 | Si-Ir-C phase diagram 4 stable phases: SiIr, Si, Ir, C | {PDEntry : Ir1 Si1 with energy = -0.4186: 0.6666666666666667, PDEntry : C1 with energy = 0.0000: 0.3333333333333333}
CIrTa | C | Ir | Ta | 0.184849 | 9.47e-05 | Ta-Ir-C phase diagram 5 stable phases: TaC, Ir, Ta, C, TaIr | {PDEntry : Ir1 Ta1 with energy = -0.4216: 0.6666666666666666, PDEntry : C1 with energy = 0.0000: 0.33333333333333326}
CIrTi | C | Ir | Ti | -0.05819 | 9.47e-05 | Ti-Ir-C phase diagram 5 stable phases: TiC, TiIr, Ir, Ti, C | {PDEntry : Ir1 Ti1 with energy = -0.6564: 0.6666666666666666, PDEntry : C1 with energy = 0.0000: 0.33333333333333326}
CIrV | C | Ir | V | 0.191671 | 9.47e-05 | V-Ir-C phase diagram 5 stable phases: VC, V, C, Ir, VIr | {PDEntry : Ir1 V1 with energy = -0.4042: 0.6666666666666666, PDEntry : C1 with energy = 0.0000: 0.33333333333333326}
CIrW | C | Ir | W | 0.559316 | 9.47e-05 | Ir-W-C phase diagram 4 stable phases: IrW, W, C, Ir | {PDEntry : Ir1 W1 with energy = -0.1106: 0.6666666666666667, PDEntry : C1 with energy = 0.0000: 0.3333333333333333}
CIrZr | C | Ir | Zr | -0.06075 | 9.47e-05 | Zr-Ir-C phase diagram 5 stable phases: ZrC, ZrIr, Zr, Ir, C | {PDEntry : Ir1 Zr1 with energy = -0.5778: 0.6666666666666666, PDEntry : C1 with energy = 0.0000: 0.33333333333333326}
CMoNb | C | Mo | Nb | 0.211262 | 9.47e-05 | Nb-Mo-C phase diagram 6 stable phases: MoC, Mo, C, Mo2C, NbMo, Nb | {PDEntry : Mo1 C1 with energy = -0.0839: 0.6666666666666666, PDEntry : Nb1 with energy = 0.0000: 0.33333333333333337}
CMoOs | C | Mo | Os | 0.638072 | 9.47e-05 | Mo-Os-C phase diagram 5 stable phases: MoC, Mo2C, Mo, Os, C | {PDEntry : Os1 with energy = 0.0000: 0.3333333333333333, PDEntry : Mo1 C1 with energy = -0.0839: 0.6666666666666667}
CMoRe | C | Mo | Re | 0.542463 | 9.47e-05 | Re-Mo-C phase diagram 5 stable phases: MoC, C, Re, Mo2C, Mo | {PDEntry : Re1 with energy = 0.0000: 0.33333333333333337, PDEntry : Mo1 C1 with energy = -0.0839: 0.6666666666666666}
CMoRh | C | Mo | Rh | 0.412829 | 9.47e-05 | Mo-Rh-C phase diagram 6 stable phases: MoC, Mo2C, MoRh, C, Rh, Mo | {PDEntry : Rh1 with energy = 0.0000: 0.3333333333333333, PDEntry : Mo1 C1 with energy = -0.0839: 0.6666666666666667}
CMoRu | C | Mo | Ru | 0.528902 | 9.47e-05 | Mo-Ru-C phase diagram 5 stable phases: MoC, C, Mo2C, Mo, Ru | {PDEntry : Ru1 with energy = 0.0000: 0.3333333333333333, PDEntry : Mo1 C1 with energy = -0.0839: 0.6666666666666667}
CMoSi | C | Mo | Si | 0.26693 | 9.47e-05 | Si-Mo-C phase diagram 6 stable phases: MoC, SiMo, Mo, Mo2C, C, Si | {PDEntry : Mo1 Si1 with energy = -0.1263: 0.6666666666666666, PDEntry : C1 with energy = 0.0000: 0.3333333333333333}
CMoTa | C | Mo | Ta | 0.101541 | 9.47e-05 | Ta-Mo-C phase diagram 7 stable phases: MoC, TaC, C, TaMo, Mo2C, Mo, Ta | {PDEntry : Mo1 Ta1 with energy = -0.1161: 0.6666666666666666, PDEntry : C1 with energy = 0.0000: 0.33333333333333326}
CMoTi | C | Mo | Ti | -0.02168 | 9.47e-05 | Ti-Mo-C phase diagram 7 stable phases: MoC, Mo2C, C, TiC, TiMo, Mo, Ti | {PDEntry : Mo1 with energy = 0.0000: 0.33333333333333326, PDEntry : C1 Ti1 with energy = -0.3400: 0.6666666666666666}
CMoV | C | Mo | V | 0.107149 | 9.47e-05 | V-Mo-C phase diagram 7 stable phases: MoC, VC, VMo, Mo2C, C, Mo, V | {PDEntry : Mo1 V1 with energy = -0.1015: 0.33333333333333337, PDEntry : Mo1 C1 with energy = -0.0839: 0.33333333333333326, PDEntry : C1 V1 with energy = -0.0300: 0.33333333333333337}
CMoW | C | Mo | W | 0.388473 | 9.47e-05 | Mo-W-C phase diagram 6 stable phases: MoC, Mo2C, MoW, C, W, Mo | {PDEntry : W1 with energy = 0.0000: 0.3333333333333333, PDEntry : Mo1 C1 with energy = -0.0839: 0.6666666666666667}
CMoZr | C | Mo | Zr | -0.00447 | 9.47e-05 | Zr-Mo-C phase diagram 6 stable phases: MoC, ZrC, Mo2C, Mo, C, Zr | {PDEntry : Mo1 with energy = 0.0000: 0.3333333333333333, PDEntry : C1 Zr1 with energy = -0.4244: 0.6666666666666666}
CNbOs | C | Nb | Os | 0.467373 | 9.47e-05 | Nb-Os-C phase diagram 6 stable phases: NbC, Nb2C, Os, NbOs, C, Nb | {PDEntry : Os1 with energy = 0.0000: 0.3333333333333333, PDEntry : Nb1 C1 with energy = -0.4591: 0.6666666666666667}
CNbRe | C | Nb | Re | 0.387776 | 9.47e-05 | Nb-Re-C phase diagram 6 stable phases: NbC, C, Nb2C, NbRe, Re, Nb | {PDEntry : Re1 with energy = 0.0000: 0.3333333333333333, PDEntry : Nb1 C1 with energy = -0.4591: 0.6666666666666667}
CNbRh | C | Nb | Rh | 0.223389 | 9.47e-05 | Nb-Rh-C phase diagram 6 stable phases: NbC, Nb2C, Rh, NbRh, C, Nb | {PDEntry : Rh1 with energy = 0.0000: 0.3333333333333333, PDEntry : Nb1 C1 with energy = -0.4591: 0.6666666666666667}
CNbRu | C | Nb | Ru | 0.347779 | 9.47e-05 | Nb-Ru-C phase diagram 6 stable phases: NbC, C, Nb2C, Ru, NbRu, Nb | {PDEntry : Ru1 with energy = 0.0000: 0.3333333333333333, PDEntry : Nb1 C1 with energy = -0.4591: 0.6666666666666667}
CNbSi | C | Nb | Si | 0.101831 | 9.47e-05 | Nb-Si-C phase diagram 6 stable phases: NbC, C, Nb2C, NbSi, Si, Nb | {PDEntry : Si1 with energy = 0.0000: 0.3333333333333333, PDEntry : Nb1 C1 with energy = -0.4591: 0.6666666666666667}
CNbTa | C | Nb | Ta | 0.065668 | 9.47e-05 | Ta-Nb-C phase diagram 6 stable phases: NbC, Nb2C, TaC, Nb, C, Ta | {PDEntry : Nb1 C1 with energy = -0.4591: 0.6666666666666666, PDEntry : Ta1 with energy = 0.0000: 0.33333333333333337}
CNbTi | C | Nb | Ti | -0.05744 | 9.47e-05 | Ti-Nb-C phase diagram 6 stable phases: NbC, TiC, Nb, C, Nb2C, Ti | {PDEntry : Nb1 C1 with energy = -0.4591: 0.6666666666666666, PDEntry : Ti1 with energy = 0.0000: 0.33333333333333337}
CNbV | C | Nb | V | 0.093716 | 9.47e-05 | Nb-V-C phase diagram 6 stable phases: VC, C, V, Nb2C, NbC, Nb | {PDEntry : V1 with energy = 0.0000: 0.33333333333333337, PDEntry : Nb1 C1 with energy = -0.4591: 0.6666666666666667}
CNbW | C | Nb | W | 0.283795 | 9.47e-05 | Nb-W-C phase diagram 6 stable phases: NbC, Nb2C, C, W, NbW, Nb | {PDEntry : W1 with energy = 0.0000: 0.3333333333333333, PDEntry : Nb1 C1 with energy = -0.4591: 0.6666666666666667}
CNbZr | C | Nb | Zr | -0.08218 | 9.47e-05 | Zr-Nb-C phase diagram 6 stable phases: NbC, Nb, Nb2C, C, ZrC, Zr | {PDEntry : Nb1 C1 with energy = -0.4591: 0.6666666666666666, PDEntry : Zr1 with energy = 0.0000: 0.33333333333333337}
COsRe | C | Os | Re | 0.746233 | 9.47e-05 | Re-Os-C phase diagram 4 stable phases: ReOs, Re, C, Os | {PDEntry : Os1 Re1 with energy = -0.0746: 0.6666666666666667, PDEntry : C1 with energy = 0.0000: 0.3333333333333333}
COsRh | C | Os | Rh | 0.724288 | 9.47e-05 | Os-Rh-C phase diagram 3 stable phases: C, Os, Rh | {PDEntry : Os1 with energy = 0.0000: 0.33333333333333337, PDEntry : Rh1 with energy = 0.0000: 0.3333333333333333, PDEntry : C1 with energy = 0.0000: 0.3333333333333333}
COsRu | C | Os | Ru | 0.781332 | 9.47e-05 | Os-Ru-C phase diagram 3 stable phases: C, Os, Ru | {PDEntry : Os1 with energy = 0.0000: 0.33333333333333337, PDEntry : Ru1 with energy = 0.0000: 0.3333333333333333, PDEntry : C1 with energy = 0.0000: 0.3333333333333333}
COsSi | C | Os | Si | 0.540801 | 9.47e-05 | Si-Os-C phase diagram 4 stable phases: SiOs, Si, Os, C | {PDEntry : Os1 Si1 with energy = -0.0815: 0.6666666666666667, PDEntry : C1 with energy = 0.0000: 0.3333333333333333}
COsTa | C | Os | Ta | 0.343423 | 9.47e-05 | Ta-Os-C phase diagram 5 stable phases: TaC, Ta, C, Os, TaOs | {PDEntry : Os1 Ta1 with energy = -0.1432: 0.6666666666666666, PDEntry : C1 with energy = 0.0000: 0.33333333333333326}
COsTi | C | Os | Ti | 0.13697 | 9.47e-05 | Ti-Os-C phase diagram 5 stable phases: TiC, C, Ti, TiOs, Os | {PDEntry : Os1 with energy = 0.0000: 0.3333333333333333, PDEntry : C1 Ti1 with energy = -0.3400: 0.6666666666666667}
COsV | C | Os | V | 0.340669 | 9.47e-05 | V-Os-C phase diagram 5 stable phases: VC, VOs, Os, C, V | {PDEntry : Os1 V1 with energy = -0.1474: 0.6666666666666666, PDEntry : C1 with energy = 0.0000: 0.33333333333333326}
COsW | C | Os | W | 0.737338 | 9.47e-05 | Os-W-C phase diagram 3 stable phases: C, W, Os | {PDEntry : Os1 with energy = 0.0000: 0.33333333333333337, PDEntry : W1 with energy = 0.0000: 0.3333333333333333, PDEntry : C1 with energy = 0.0000: 0.3333333333333333}
COsZr | C | Os | Zr | 0.174961 | 9.47e-05 | Zr-Os-C phase diagram 5 stable phases: ZrC, ZrOs, C, Os, Zr | {PDEntry : Os1 with energy = 0.0000: 0.3333333333333333, PDEntry : C1 Zr1 with energy = -0.4244: 0.6666666666666667}
CReRh | C | Re | Rh | 0.582033 | 9.47e-05 | Re-Rh-C phase diagram 5 stable phases: ReRh, Re, C, Rh, Re2C | {PDEntry : Re1 Rh1 with energy = -0.1212: 0.6666666666666666, PDEntry : C1 with energy = 0.0000: 0.33333333333333337}
CReRu | C | Re | Ru | 0.643989 | 9.47e-05 | Re-Ru-C phase diagram 5 stable phases: ReRu, Re2C, Re, Ru, C | {PDEntry : Re1 Ru1 with energy = -0.0584: 0.6666666666666666, PDEntry : C1 with energy = 0.0000: 0.33333333333333337}
CReSi | C | Re | Si | 0.47584 | 9.47e-05 | Re-Si-C phase diagram 5 stable phases: ReSi, C, Re, Si, Re2C | {PDEntry : Re1 Si1 with energy = -0.0934: 0.6666666666666666, PDEntry : C1 with energy = 0.0000: 0.33333333333333337}
CReTa | C | Re | Ta | 0.266358 | 9.47e-05 | Ta-Re-C phase diagram 6 stable phases: Re2C, TaC, C, Re, TaRe, Ta | {PDEntry : Re1 Ta1 with energy = -0.1824: 0.6666666666666666, PDEntry : C1 with energy = 0.0000: 0.33333333333333326}
CReTi | C | Re | Ti | 0.077807 | 9.47e-05 | Ti-Re-C phase diagram 6 stable phases: Re2C, Re, C, TiC, TiRe, Ti | {PDEntry : Re1 with energy = 0.0000: 0.3333333333333335, PDEntry : C1 Ti1 with energy = -0.3400: 0.6666666666666667}
CReV | C | Re | V | 0.240604 | 9.47e-05 | V-Re-C phase diagram 6 stable phases: Re2C, VRe, C, Re, VC, V | {PDEntry : Re1 V1 with energy = -0.2384: 0.6666666666666666, PDEntry : C1 with energy = 0.0000: 0.33333333333333326}
CReW | C | Re | W | 0.63966 | 9.47e-05 | Re-W-C phase diagram 4 stable phases: Re2C, Re, W, C | {PDEntry : C1 with energy = 0.0000: 0.16666666666666674, PDEntry : W1 with energy = 0.0000: 0.3333333333333333, PDEntry : Re2 C1 with energy = -0.0297: 0.5}
CReZr | C | Re | Zr | 0.138353 | 9.47e-05 | Zr-Re-C phase diagram 6 stable phases: Re2C, ZrRe, ZrC, Re, C, Zr | {PDEntry : Re1 with energy = 0.0000: 0.3333333333333335, PDEntry : C1 Zr1 with energy = -0.4244: 0.6666666666666667}
CRhRu | C | Rh | Ru | 0.598611 | 9.47e-05 | Ru-Rh-C phase diagram 3 stable phases: C, Rh, Ru | {PDEntry : Ru1 with energy = 0.0000: 0.33333333333333337, PDEntry : Rh1 with energy = 0.0000: 0.3333333333333333, PDEntry : C1 with energy = 0.0000: 0.3333333333333333}
CRhSi | C | Rh | Si | 0.188301 | 9.47e-05 | Si-Rh-C phase diagram 4 stable phases: SiRh, Rh, Si, C | {PDEntry : Rh1 Si1 with energy = -0.5517: 0.6666666666666667, PDEntry : C1 with energy = 0.0000: 0.3333333333333333}
CRhTa | C | Rh | Ta | 0.104371 | 9.47e-05 | Ta-Rh-C phase diagram 5 stable phases: TaC, TaRh, Rh, C, Ta | {PDEntry : Rh1 Ta1 with energy = -0.3582: 0.6666666666666666, PDEntry : C1 with energy = 0.0000: 0.33333333333333326}
CRhTi | C | Rh | Ti | -0.12807 | 9.47e-05 | Ti-Rh-C phase diagram 5 stable phases: TiC, TiRh, Ti, C, Rh | {PDEntry : Rh1 Ti1 with energy = -0.5692: 0.6666666666666666, PDEntry : C1 with energy = 0.0000: 0.33333333333333326}
CRhV | C | Rh | V | 0.131925 | 9.47e-05 | V-Rh-C phase diagram 5 stable phases: VC, C, VRh, V, Rh | {PDEntry : Rh1 V1 with energy = -0.2942: 0.6666666666666666, PDEntry : C1 with energy = 0.0000: 0.33333333333333326}
CRhW | C | Rh | W | 0.479616 | 9.47e-05 | Rh-W-C phase diagram 4 stable phases: RhW, W, C, Rh | {PDEntry : Rh1 W1 with energy = -0.0454: 0.6666666666666667, PDEntry : C1 with energy = 0.0000: 0.3333333333333333}
CRhZr | C | Rh | Zr | -0.15507 | 9.47e-05 | Zr-Rh-C phase diagram 5 stable phases: ZrC, Rh, Zr, C, ZrRh | {PDEntry : Rh1 Zr1 with energy = -0.5455: 0.6666666666666666, PDEntry : C1 with energy = 0.0000: 0.33333333333333326}
CRuSi | C | Ru | Si | 0.322596 | 9.47e-05 | Si-Ru-C phase diagram 4 stable phases: SiRu, Si, Ru, C | {PDEntry : Ru1 Si1 with energy = -0.3261: 0.6666666666666667, PDEntry : C1 with energy = 0.0000: 0.3333333333333333}
CRuTa | C | Ru | Ta | 0.22455 | 9.47e-05 | Ta-Ru-C phase diagram 5 stable phases: TaC, C, Ru, Ta, TaRu | {PDEntry : Ru1 Ta1 with energy = -0.1644: 0.6666666666666666, PDEntry : C1 with energy = 0.0000: 0.33333333333333326}
CRuTi | C | Ru | Ti | 0.01627 | 9.47e-05 | Ti-Ru-C phase diagram 5 stable phases: TiC, TiRu, Ru, Ti, C | {PDEntry : Ru1 with energy = 0.0000: 0.3333333333333333, PDEntry : C1 Ti1 with energy = -0.3400: 0.6666666666666667}
CRuV | C | Ru | V | 0.230597 | 9.47e-05 | V-Ru-C phase diagram 5 stable phases: VC, VRu, C, Ru, V | {PDEntry : Ru1 V1 with energy = -0.1488: 0.6666666666666666, PDEntry : C1 with energy = 0.0000: 0.33333333333333326}
CRuW | C | Ru | W | 0.610516 | 9.47e-05 | Ru-W-C phase diagram 3 stable phases: C, Ru, W | {PDEntry : Ru1 with energy = 0.0000: 0.33333333333333337, PDEntry : W1 with energy = 0.0000: 0.3333333333333333, PDEntry : C1 with energy = 0.0000: 0.3333333333333333}
CRuZr | C | Ru | Zr | 0.028776 | 9.47e-05 | Zr-Ru-C phase diagram 5 stable phases: ZrC, Ru, C, ZrRu, Zr | {PDEntry : Ru1 with energy = 0.0000: 0.3333333333333333, PDEntry : C1 Zr1 with energy = -0.4244: 0.6666666666666667}
CSiTa | C | Si | Ta | 0.046352 | 9.47e-05 | Ta-Si-C phase diagram 6 stable phases: SiC, TaSi, TaC, Si, C, Ta | {PDEntry : Si1 Ta1 with energy = -0.2220: 0.33333333333333337, PDEntry : Si1 C1 with energy = -0.2047: 0.33333333333333326, PDEntry : C1 Ta1 with energy = -0.0280: 0.33333333333333337}
CSiTi | C | Si | Ti | -0.17624 | 9.47e-05 | Ti-Si-C phase diagram 6 stable phases: SiC, TiC, C, TiSi, Si, Ti | {PDEntry : Si1 Ti1 with energy = -0.4109: 0.33333333333333337, PDEntry : Si1 C1 with energy = -0.2047: 0.33333333333333326, PDEntry : C1 Ti1 with energy = -0.3400: 0.33333333333333337}
CSiV | C | Si | V | 0.015017 | 9.47e-05 | V-Si-C phase diagram 6 stable phases: SiC, C, VSi, Si, VC, V | {PDEntry : Si1 V1 with energy = -0.2905: 0.6666666666666666, PDEntry : C1 with energy = 0.0000: 0.33333333333333326}
CSiW | C | Si | W | 0.426497 | 9.47e-05 | Si-W-C phase diagram 4 stable phases: SiC, W, C, Si | {PDEntry : W1 with energy = 0.0000: 0.3333333333333333, PDEntry : Si1 C1 with energy = -0.2047: 0.6666666666666667}
CSiZr | C | Si | Zr | -0.26896 | 9.47e-05 | Zr-Si-C phase diagram 6 stable phases: SiC, ZrC, C, ZrSi, Si, Zr | {PDEntry : Si1 Zr1 with energy = -0.5351: 0.33333333333333337, PDEntry : Si1 C1 with energy = -0.2047: 0.33333333333333326, PDEntry : C1 Zr1 with energy = -0.4244: 0.33333333333333337}
CTaTi | C | Ta | Ti | -0.13631 | 9.47e-05 | Ta-Ti-C phase diagram 6 stable phases: TiC, TaC, C, Ti, Ta2C, Ta | {PDEntry : Ti1 with energy = 0.0000: 0.33333333333333337, PDEntry : Ta1 C1 with energy = -0.5763: 0.6666666666666667}
CTaV | C | Ta | V | -0.00122 | 9.47e-05 | Ta-V-C phase diagram 6 stable phases: VC, C, TaC, Ta2C, V, Ta | {PDEntry : V1 with energy = 0.0000: 0.33333333333333337, PDEntry : Ta1 C1 with energy = -0.5763: 0.6666666666666667}
CTaW | C | Ta | W | 0.177433 | 9.47e-05 | Ta-W-C phase diagram 6 stable phases: TaC, TaW, Ta2C, W, C, Ta | {PDEntry : W1 with energy = 0.0000: 0.3333333333333333, PDEntry : Ta1 C1 with energy = -0.5763: 0.6666666666666667}
CTaZr | C | Ta | Zr | -0.15261 | 9.47e-05 | Zr-Ta-C phase diagram 6 stable phases: TaC, C, Ta, ZrC, Ta2C, Zr | {PDEntry : Ta1 C1 with energy = -0.5763: 0.6666666666666666, PDEntry : Zr1 with energy = 0.0000: 0.33333333333333337}
CTiV | C | Ti | V | -0.14116 | 9.47e-05 | Ti-V-C phase diagram 5 stable phases: VC, C, Ti, TiC, V | {PDEntry : V1 with energy = 0.0000: 0.3333333333333333, PDEntry : Ti1 C1 with energy = -0.8100: 0.6666666666666666}
CTiW | C | Ti | W | 0.063251 | 9.47e-05 | Ti-W-C phase diagram 5 stable phases: TiC, W, Ti, C, TiW | {PDEntry : W1 with energy = 0.0000: 0.3333333333333333, PDEntry : Ti1 C1 with energy = -0.8100: 0.6666666666666667}
CTiZr | C | Ti | Zr | -0.31811 | 9.47e-05 | Zr-Ti-C phase diagram 5 stable phases: TiC, C, ZrC, Ti, Zr | {PDEntry : Ti1 C1 with energy = -0.8100: 0.6666666666666666, PDEntry : Zr1 with energy = 0.0000: 0.33333333333333337}
CVW | C | V | W | 0.184056 | 9.47e-05 | V-W-C phase diagram 6 stable phases: VC, V2C, W, C, VW, V | {PDEntry : W1 with energy = 0.0000: 0.3333333333333333, PDEntry : V1 C1 with energy = -0.4106: 0.6666666666666667}
CVZr | C | V | Zr | -0.13689 | 9.47e-05 | Zr-V-C phase diagram 6 stable phases: VC, V, C, ZrC, V2C, Zr | {PDEntry : V2 C1 with energy = -0.4715: 0.5, PDEntry : Zr1 with energy = 0.0000: 0.16666666666666674, PDEntry : C1 Zr1 with energy = -0.4244: 0.3333333333333333}
CWZr | C | W | Zr | 0.088183 | 9.47e-05 | Zr-W-C phase diagram 5 stable phases: WC, Zr, C, W, ZrC | {PDEntry : W1 with energy = 0.0000: 0.3333333333333333, PDEntry : C1 Zr1 with energy = -0.4244: 0.6666666666666666}
CrHfIr | Cr | Hf | Ir | -0.22604 | 9.47e-05 | Hf-Cr-Ir phase diagram 6 stable phases: CrIr, HfIr, HfCr2, Cr, Ir, Hf | {PDEntry : Cr1 with energy = 0.0000: 0.33333333333333337, PDEntry : Hf1 Ir1 with energy = -0.6390: 0.6666666666666667}
CrHfMo | Cr | Hf | Mo | 0.145629 | 9.47e-05 | Hf-Cr-Mo phase diagram 4 stable phases: HfCr2, Mo, Hf, Cr | {PDEntry : Hf1 with energy = 0.0000: 0.16666666666666674, PDEntry : Hf1 Cr2 with energy = -0.1035: 0.5, PDEntry : Mo1 with energy = 0.0000: 0.3333333333333333}
CrHfNb | Cr | Hf | Nb | 0.18993 | 9.47e-05 | Hf-Nb-Cr phase diagram 4 stable phases: HfCr2, Cr, Hf, Nb | {PDEntry : Hf1 with energy = 0.0000: 0.16666666666666674, PDEntry : Nb1 with energy = 0.0000: 0.3333333333333333, PDEntry : Hf1 Cr2 with energy = -0.1035: 0.5}
CrHfOs | Cr | Hf | Os | 0.051547 | 9.47e-05 | Hf-Cr-Os phase diagram 5 stable phases: HfOs, Os, Cr, HfCr2, Hf | {PDEntry : Cr1 with energy = 0.0000: 0.3333333333333333, PDEntry : Hf1 Os1 with energy = -0.2057: 0.6666666666666667}
CrHfRe | Cr | Hf | Re | 0.08974 | 9.47e-05 | Hf-Cr-Re phase diagram 5 stable phases: HfRe, Re, HfCr2, Hf, Cr | {PDEntry : Cr1 with energy = 0.0000: 0.3333333333333333, PDEntry : Hf1 Re1 with energy = -0.1201: 0.6666666666666667}
CrHfRh | Cr | Hf | Rh | -0.163 | 9.47e-05 | Hf-Cr-Rh phase diagram 5 stable phases: HfRh, Hf, Rh, Cr, HfCr2 | {PDEntry : Cr1 with energy = 0.0000: 0.3333333333333333, PDEntry : Hf1 Rh1 with energy = -0.6048: 0.6666666666666667}
CrHfRu | Cr | Hf | Ru | 0.035122 | 9.47e-05 | Hf-Cr-Ru phase diagram 5 stable phases: HfRu, Cr, Hf, Ru, HfCr2 | {PDEntry : Cr1 with energy = 0.0000: 0.3333333333333333, PDEntry : Hf1 Ru1 with energy = -0.2600: 0.6666666666666667}
CrHfSi | Cr | Hf | Si | -0.11844 | 9.47e-05 | Hf-Cr-Si phase diagram 6 stable phases: CrSi, HfSi, HfCr2, Cr, Si, Hf | {PDEntry : Cr1 with energy = 0.0000: 0.33333333333333337, PDEntry : Hf1 Si1 with energy = -0.3931: 0.6666666666666667}
CrHfTa | Cr | Hf | Ta | 0.193701 | 9.47e-05 | Hf-Ta-Cr phase diagram 4 stable phases: HfCr2, Cr, Ta, Hf | {PDEntry : Hf1 with energy = 0.0000: 0.16666666666666674, PDEntry : Ta1 with energy = 0.0000: 0.3333333333333333, PDEntry : Hf1 Cr2 with energy = -0.1035: 0.5}
CrHfTi | Cr | Hf | Ti | 0.147039 | 9.47e-05 | Hf-Ti-Cr phase diagram 4 stable phases: HfCr2, Cr, Ti, Hf | {PDEntry : Hf1 with energy = 0.0000: 0.16666666666666674, PDEntry : Ti1 with energy = 0.0000: 0.3333333333333333, PDEntry : Hf1 Cr2 with energy = -0.1035: 0.5}
CrHfV | Cr | Hf | V | 0.135794 | 9.47e-05 | Hf-V-Cr phase diagram 5 stable phases: VCr, Cr, V, Hf, HfCr2 | {PDEntry : Cr1 V1 with energy = -0.0602: 0.6666666666666666, PDEntry : Hf1 with energy = 0.0000: 0.33333333333333337}
CrHfW | Cr | Hf | W | 0.189663 | 9.47e-05 | Hf-Cr-W phase diagram 4 stable phases: HfCr2, W, Hf, Cr | {PDEntry : Hf1 with energy = 0.0000: 0.16666666666666674, PDEntry : Hf1 Cr2 with energy = -0.1035: 0.5, PDEntry : W1 with energy = 0.0000: 0.3333333333333333}
CrHfZr | Cr | Hf | Zr | 0.217713 | 9.47e-05 | Hf-Zr-Cr phase diagram 4 stable phases: HfCr2, Cr, Hf, Zr | {PDEntry : Hf1 with energy = 0.0000: 0.16666666666666674, PDEntry : Zr1 with energy = 0.0000: 0.3333333333333333, PDEntry : Hf1 Cr2 with energy = -0.1035: 0.5}
CrIrMo | Cr | Ir | Mo | -0.07047 | 9.47e-05 | Cr-Mo-Ir phase diagram 6 stable phases: MoIr, CrIr3, Ir, Mo, CrIr, Cr | {PDEntry : Ir1 Mo1 with energy = -0.1460: 0.6666666666666666, PDEntry : Cr1 with energy = 0.0000: 0.33333333333333337}
CrIrNb | Cr | Ir | Nb | -0.13749 | 9.47e-05 | Nb-Cr-Ir phase diagram 6 stable phases: CrIr, Cr, NbIr, Ir, CrIr3, Nb | {PDEntry : Cr1 with energy = 0.0000: 0.3333333333333333, PDEntry : Ir1 Nb1 with energy = -0.3436: 0.6666666666666666}
CrIrOs | Cr | Ir | Os | 0.009104 | 9.47e-05 | Cr-Ir-Os phase diagram 5 stable phases: CrIr, Os, Ir, Cr, CrIr3 | {PDEntry : Cr1 Ir1 with energy = -0.1427: 0.6666666666666666, PDEntry : Os1 with energy = 0.0000: 0.3333333333333333}
CrIrRe | Cr | Ir | Re | -0.05283 | 9.47e-05 | Cr-Re-Ir phase diagram 6 stable phases: ReIr, Re, Ir, CrIr3, CrIr, Cr | {PDEntry : Re1 with energy = 0.0000: 0.3333333333333333, PDEntry : Cr1 Ir1 with energy = -0.1427: 0.6666666666666666}
CrIrRh | Cr | Ir | Rh | -0.05392 | 9.47e-05 | Cr-Ir-Rh phase diagram 6 stable phases: IrRh, CrIr, Ir, CrIr3, Rh, Cr | {PDEntry : Cr1 Ir1 with energy = -0.1427: 0.6666666666666666, PDEntry : Rh1 with energy = 0.0000: 0.3333333333333333}
CrIrRu | Cr | Ir | Ru | -0.00562 | 9.47e-05 | Cr-Ir-Ru phase diagram 6 stable phases: IrRu, CrIr3, Ir, Ru, CrIr, Cr | {PDEntry : Cr1 Ir1 with energy = -0.1427: 0.6666666666666666, PDEntry : Ru1 with energy = 0.0000: 0.3333333333333333}
CrIrSi | Cr | Ir | Si | -0.27631 | 9.47e-05 | Cr-Si-Ir phase diagram 7 stable phases: SiIr, Ir, CrSi, CrIr3, CrIr, Si, Cr | {PDEntry : Ir1 Si1 with energy = -0.4186: 0.6666666666666666, PDEntry : Cr1 with energy = 0.0000: 0.33333333333333337}
CrIrTa | Cr | Ir | Ta | -0.18867 | 9.47e-05 | Ta-Cr-Ir phase diagram 6 stable phases: CrIr, TaIr, CrIr3, Cr, Ir, Ta | {PDEntry : Cr1 with energy = 0.0000: 0.3333333333333333, PDEntry : Ir1 Ta1 with energy = -0.4216: 0.6666666666666666}
CrIrTi | Cr | Ir | Ti | -0.30719 | 9.47e-05 | Ti-Cr-Ir phase diagram 6 stable phases: CrIr, CrIr3, Ir, Cr, TiIr, Ti | {PDEntry : Cr1 with energy = 0.0000: 0.3333333333333333, PDEntry : Ir1 Ti1 with energy = -0.6564: 0.6666666666666666}
CrIrV | Cr | Ir | V | -0.25072 | 9.47e-05 | V-Cr-Ir phase diagram 7 stable phases: CrIr, Ir, CrIr3, VIr, VCr, Cr, V | {PDEntry : Cr1 with energy = 0.0000: 0.33333333333333337, PDEntry : Ir1 V1 with energy = -0.4042: 0.6666666666666667}
CrIrW | Cr | Ir | W | -0.04611 | 9.47e-05 | Cr-Ir-W phase diagram 6 stable phases: IrW, CrIr, W, Ir, CrIr3, Cr | {PDEntry : Cr1 Ir1 with energy = -0.1427: 0.6666666666666666, PDEntry : W1 with energy = 0.0000: 0.3333333333333333}
CrIrZr | Cr | Ir | Zr | -0.18967 | 9.47e-05 | Zr-Cr-Ir phase diagram 6 stable phases: CrIr, CrIr3, ZrIr, Cr, Ir, Zr | {PDEntry : Cr1 with energy = 0.0000: 0.3333333333333333, PDEntry : Ir1 Zr1 with energy = -0.5778: 0.6666666666666666}
CrMoNb | Cr | Mo | Nb | 0.065764 | 9.47e-05 | Nb-Cr-Mo phase diagram 4 stable phases: NbMo, Mo, Nb, Cr | {PDEntry : Cr1 with energy = 0.0000: 0.3333333333333333, PDEntry : Mo1 Nb1 with energy = -0.0730: 0.6666666666666667}
CrMoOs | Cr | Mo | Os | 0.132344 | 9.47e-05 | Cr-Mo-Os phase diagram 3 stable phases: Os, Mo, Cr | {PDEntry : Cr1 with energy = 0.0000: 0.33333333333333337, PDEntry : Mo1 with energy = 0.0000: 0.3333333333333333, PDEntry : Os1 with energy = 0.0000: 0.3333333333333333}
CrMoRe | Cr | Mo | Re | 0.096552 | 9.47e-05 | Cr-Re-Mo phase diagram 3 stable phases: Mo, Re, Cr | {PDEntry : Cr1 with energy = 0.0000: 0.33333333333333337, PDEntry : Re1 with energy = 0.0000: 0.3333333333333333, PDEntry : Mo1 with energy = 0.0000: 0.3333333333333333}
CrMoRh | Cr | Mo | Rh | 0.013471 | 9.47e-05 | Cr-Mo-Rh phase diagram 4 stable phases: MoRh, Mo, Rh, Cr | {PDEntry : Cr1 with energy = 0.0000: 0.33333333333333337, PDEntry : Mo1 Rh1 with energy = -0.0647: 0.6666666666666666}
CrMoRu | Cr | Mo | Ru | 0.140359 | 9.47e-05 | Cr-Mo-Ru phase diagram 3 stable phases: Ru, Mo, Cr | {PDEntry : Cr1 with energy = 0.0000: 0.33333333333333337, PDEntry : Mo1 with energy = 0.0000: 0.3333333333333333, PDEntry : Ru1 with energy = 0.0000: 0.3333333333333333}
CrMoSi | Cr | Mo | Si | -0.06345 | 9.47e-05 | Cr-Si-Mo phase diagram 5 stable phases: SiMo, CrSi, Cr, Si, Mo | {PDEntry : Mo1 Si1 with energy = -0.1263: 0.6666666666666666, PDEntry : Cr1 with energy = 0.0000: 0.33333333333333337}
CrMoTa | Cr | Mo | Ta | 0.030058 | 9.47e-05 | Ta-Cr-Mo phase diagram 4 stable phases: TaMo, Cr, Mo, Ta | {PDEntry : Cr1 with energy = 0.0000: 0.3333333333333333, PDEntry : Mo1 Ta1 with energy = -0.1161: 0.6666666666666667}
CrMoTi | Cr | Mo | Ti | 0.031363 | 9.47e-05 | Ti-Cr-Mo phase diagram 4 stable phases: TiMo, Ti, Mo, Cr | {PDEntry : Cr1 with energy = 0.0000: 0.3333333333333333, PDEntry : Mo1 Ti1 with energy = -0.0814: 0.6666666666666667}
CrMoV | Cr | Mo | V | -0.03321 | 9.47e-05 | V-Cr-Mo phase diagram 5 stable phases: VMo, VCr, Mo, Cr, V | {PDEntry : Cr1 with energy = 0.0000: 0.3333333333333333, PDEntry : Mo1 V1 with energy = -0.1015: 0.6666666666666667}
CrMoW | Cr | Mo | W | 0.085079 | 9.47e-05 | Cr-Mo-W phase diagram 4 stable phases: MoW, W, Cr, Mo | {PDEntry : Mo1 W1 with energy = -0.0021: 0.6666666666666666, PDEntry : Cr1 with energy = 0.0000: 0.33333333333333337}
CrMoZr | Cr | Mo | Zr | 0.16864 | 9.47e-05 | Zr-Cr-Mo phase diagram 3 stable phases: Mo, Cr, Zr | {PDEntry : Zr1 with energy = 0.0000: 0.33333333333333337, PDEntry : Cr1 with energy = 0.0000: 0.3333333333333333, PDEntry : Mo1 with energy = 0.0000: 0.3333333333333333}
CrNbOs | Cr | Nb | Os | 0.069975 | 9.47e-05 | Nb-Cr-Os phase diagram 5 stable phases: NbOs, NbCr2, Os, Nb, Cr | {PDEntry : Cr1 with energy = 0.0000: 0.3333333333333333, PDEntry : Nb1 Os1 with energy = -0.0680: 0.6666666666666667}
CrNbRe | Cr | Nb | Re | 0.050195 | 9.47e-05 | Nb-Cr-Re phase diagram 5 stable phases: NbRe, NbCr2, Re, Nb, Cr | {PDEntry : Cr1 with energy = 0.0000: 0.3333333333333333, PDEntry : Nb1 Re1 with energy = -0.1129: 0.6666666666666667}
CrNbRh | Cr | Nb | Rh | -0.06764 | 9.47e-05 | Nb-Cr-Rh phase diagram 5 stable phases: NbRh, Rh, Nb, Cr, NbCr2 | {PDEntry : Cr1 with energy = 0.0000: 0.3333333333333333, PDEntry : Nb1 Rh1 with energy = -0.2941: 0.6666666666666667}
CrNbRu | Cr | Nb | Ru | 0.067566 | 9.47e-05 | Nb-Cr-Ru phase diagram 5 stable phases: NbRu, NbCr2, Cr, Ru, Nb | {PDEntry : Cr1 with energy = 0.0000: 0.3333333333333333, PDEntry : Nb1 Ru1 with energy = -0.0908: 0.6666666666666667}
CrNbSi | Cr | Nb | Si | -0.12022 | 9.47e-05 | Nb-Cr-Si phase diagram 6 stable phases: CrSi, NbSi, NbCr2, Cr, Si, Nb | {PDEntry : Cr1 with energy = 0.0000: 0.33333333333333337, PDEntry : Nb1 Si1 with energy = -0.3009: 0.6666666666666667}
CrNbTa | Cr | Nb | Ta | 0.102515 | 9.47e-05 | Ta-Nb-Cr phase diagram 4 stable phases: NbCr2, Ta, Nb, Cr | {PDEntry : Ta1 with energy = 0.0000: 0.33333333333333337, PDEntry : Nb1 Cr2 with energy = -0.0295: 0.5, PDEntry : Nb1 with energy = 0.0000: 0.16666666666666666}
CrNbTi | Cr | Nb | Ti | 0.103932 | 9.47e-05 | Ti-Nb-Cr phase diagram 4 stable phases: NbCr2, Nb, Ti, Cr | {PDEntry : Ti1 with energy = 0.0000: 0.33333333333333337, PDEntry : Nb1 Cr2 with energy = -0.0295: 0.5, PDEntry : Nb1 with energy = 0.0000: 0.16666666666666666}
CrNbV | Cr | Nb | V | 0.061689 | 9.47e-05 | Nb-V-Cr phase diagram 5 stable phases: VCr, NbCr2, Cr, Nb, V | {PDEntry : Cr1 V1 with energy = -0.0602: 0.6666666666666666, PDEntry : Nb1 with energy = 0.0000: 0.33333333333333337}
CrNbW | Cr | Nb | W | 0.088731 | 9.47e-05 | Nb-Cr-W phase diagram 5 stable phases: NbW, Nb, Cr, W, NbCr2 | {PDEntry : Cr1 with energy = 0.0000: 0.3333333333333333, PDEntry : Nb1 W1 with energy = -0.0407: 0.6666666666666667}
CrNbZr | Cr | Nb | Zr | 0.199257 | 9.47e-05 | Zr-Nb-Cr phase diagram 4 stable phases: NbCr2, Cr, Nb, Zr | {PDEntry : Zr1 with energy = 0.0000: 0.33333333333333337, PDEntry : Nb1 Cr2 with energy = -0.0295: 0.5, PDEntry : Nb1 with energy = 0.0000: 0.16666666666666666}
CrOsRe | Cr | Os | Re | 0.048423 | 9.47e-05 | Cr-Re-Os phase diagram 4 stable phases: ReOs, Os, Re, Cr | {PDEntry : Cr1 with energy = 0.0000: 0.33333333333333337, PDEntry : Os1 Re1 with energy = -0.0746: 0.6666666666666666}
CrOsRh | Cr | Os | Rh | 0.07303 | 9.47e-05 | Cr-Os-Rh phase diagram 3 stable phases: Rh, Os, Cr | {PDEntry : Cr1 with energy = 0.0000: 0.33333333333333337, PDEntry : Os1 with energy = 0.0000: 0.3333333333333333, PDEntry : Rh1 with energy = 0.0000: 0.3333333333333333}
CrOsRu | Cr | Os | Ru | 0.14089 | 9.47e-05 | Cr-Os-Ru phase diagram 3 stable phases: Ru, Os, Cr | {PDEntry : Cr1 with energy = 0.0000: 0.33333333333333337, PDEntry : Os1 with energy = 0.0000: 0.3333333333333333, PDEntry : Ru1 with energy = 0.0000: 0.3333333333333333}
CrOsSi | Cr | Os | Si | -0.04148 | 9.47e-05 | Cr-Si-Os phase diagram 5 stable phases: SiOs, Os, CrSi, Cr, Si | {PDEntry : Cr1 Si1 with energy = -0.1035: 0.6666666666666666, PDEntry : Os1 with energy = 0.0000: 0.3333333333333333}
CrOsTa | Cr | Os | Ta | 0.02004 | 9.47e-05 | Ta-Cr-Os phase diagram 4 stable phases: TaOs, Os, Cr, Ta | {PDEntry : Cr1 with energy = 0.0000: 0.3333333333333333, PDEntry : Os1 Ta1 with energy = -0.1432: 0.6666666666666667}
CrOsTi | Cr | Os | Ti | -0.06189 | 9.47e-05 | Ti-Cr-Os phase diagram 4 stable phases: TiOs, Ti, Os, Cr | {PDEntry : Cr1 with energy = 0.0000: 0.3333333333333333, PDEntry : Os1 Ti1 with energy = -0.2957: 0.6666666666666667}
CrOsV | Cr | Os | V | -0.05159 | 9.47e-05 | V-Cr-Os phase diagram 5 stable phases: VOs, V, Cr, Os, VCr | {PDEntry : Cr1 with energy = 0.0000: 0.3333333333333333, PDEntry : Os1 V1 with energy = -0.1474: 0.6666666666666667}
CrOsW | Cr | Os | W | 0.182045 | 9.47e-05 | Cr-Os-W phase diagram 3 stable phases: W, Cr, Os | {PDEntry : Cr1 with energy = 0.0000: 0.33333333333333337, PDEntry : Os1 with energy = 0.0000: 0.3333333333333333, PDEntry : W1 with energy = 0.0000: 0.3333333333333333}
CrOsZr | Cr | Os | Zr | 0.096172 | 9.47e-05 | Zr-Cr-Os phase diagram 4 stable phases: ZrOs, Cr, Zr, Os | {PDEntry : Cr1 with energy = 0.0000: 0.3333333333333333, PDEntry : Os1 Zr1 with energy = -0.1259: 0.6666666666666667}
CrReRh | Cr | Re | Rh | -0.00941 | 9.47e-05 | Cr-Re-Rh phase diagram 4 stable phases: ReRh, Cr, Rh, Re | {PDEntry : Cr1 with energy = 0.0000: 0.33333333333333337, PDEntry : Re1 Rh1 with energy = -0.1212: 0.6666666666666666}
CrReRu | Cr | Re | Ru | 0.063364 | 9.47e-05 | Cr-Re-Ru phase diagram 4 stable phases: ReRu, Cr, Re, Ru | {PDEntry : Cr1 with energy = 0.0000: 0.33333333333333337, PDEntry : Re1 Ru1 with energy = -0.0584: 0.6666666666666666}
CrReSi | Cr | Re | Si | -0.04662 | 9.47e-05 | Cr-Re-Si phase diagram 5 stable phases: ReSi, Si, Re, Cr, CrSi | {PDEntry : Re1 with energy = 0.0000: 0.3333333333333333, PDEntry : Cr1 Si1 with energy = -0.1035: 0.6666666666666666}
CrReTa | Cr | Re | Ta | 0.002792 | 9.47e-05 | Ta-Cr-Re phase diagram 4 stable phases: TaRe, Cr, Re, Ta | {PDEntry : Cr1 with energy = 0.0000: 0.3333333333333333, PDEntry : Re1 Ta1 with energy = -0.1824: 0.6666666666666667}
CrReTi | Cr | Re | Ti | -0.06124 | 9.47e-05 | Ti-Cr-Re phase diagram 4 stable phases: TiRe, Cr, Ti, Re | {PDEntry : Cr1 with energy = 0.0000: 0.3333333333333333, PDEntry : Re1 Ti1 with energy = -0.2947: 0.6666666666666667}
CrReV | Cr | Re | V | -0.09184 | 9.47e-05 | V-Cr-Re phase diagram 5 stable phases: VRe, Re, V, Cr, VCr | {PDEntry : Cr1 with energy = 0.0000: 0.3333333333333333, PDEntry : Re1 V1 with energy = -0.2384: 0.6666666666666667}
CrReW | Cr | Re | W | 0.144183 | 9.47e-05 | Cr-Re-W phase diagram 3 stable phases: W, Cr, Re | {PDEntry : Cr1 with energy = 0.0000: 0.33333333333333337, PDEntry : Re1 with energy = 0.0000: 0.3333333333333333, PDEntry : W1 with energy = 0.0000: 0.3333333333333333}
CrReZr | Cr | Re | Zr | 0.11938 | 9.47e-05 | Zr-Cr-Re phase diagram 4 stable phases: ZrRe, Cr, Zr, Re | {PDEntry : Cr1 with energy = 0.0000: 0.3333333333333333, PDEntry : Re1 Zr1 with energy = -0.0741: 0.6666666666666667}
CrRhRu | Cr | Rh | Ru | 0.064538 | 9.47e-05 | Cr-Ru-Rh phase diagram 4 stable phases: CrRh3, Rh, Cr, Ru | {PDEntry : Cr1 with energy = 0.0000: 0.22222222222222232, PDEntry : Ru1 with energy = 0.0000: 0.3333333333333333, PDEntry : Cr1 Rh3 with energy = -0.1085: 0.4444444444444444}
CrRhSi | Cr | Rh | Si | -0.28761 | 9.47e-05 | Cr-Si-Rh phase diagram 6 stable phases: SiRh, Rh, CrRh3, Si, CrSi, Cr | {PDEntry : Rh1 Si1 with energy = -0.5517: 0.6666666666666666, PDEntry : Cr1 with energy = 0.0000: 0.33333333333333337}
CrRhTa | Cr | Rh | Ta | -0.11264 | 9.47e-05 | Ta-Cr-Rh phase diagram 5 stable phases: CrRh3, Cr, Rh, Ta, TaRh | {PDEntry : Cr1 with energy = 0.0000: 0.3333333333333333, PDEntry : Rh1 Ta1 with energy = -0.3582: 0.6666666666666666}
CrRhTi | Cr | Rh | Ti | -0.22056 | 9.47e-05 | Ti-Cr-Rh phase diagram 5 stable phases: CrRh3, Rh, Cr, Ti, TiRh | {PDEntry : Cr1 with energy = 0.0000: 0.3333333333333333, PDEntry : Rh1 Ti1 with energy = -0.5692: 0.6666666666666666}
CrRhV | Cr | Rh | V | -0.15396 | 9.47e-05 | V-Cr-Rh phase diagram 6 stable phases: CrRh3, VCr, Cr, VRh, Rh, V | {PDEntry : Cr1 with energy = 0.0000: 0.33333333333333337, PDEntry : Rh1 V1 with energy = -0.2942: 0.6666666666666667}
CrRhW | Cr | Rh | W | 0.030692 | 9.47e-05 | Cr-Rh-W phase diagram 5 stable phases: RhW, Cr, Rh, W, CrRh3 | {PDEntry : Rh1 W1 with energy = -0.0454: 0.6666666666666666, PDEntry : Cr1 with energy = 0.0000: 0.33333333333333337}
CrRhZr | Cr | Rh | Zr | -0.12749 | 9.47e-05 | Zr-Cr-Rh phase diagram 5 stable phases: CrRh3, Zr, Rh, Cr, ZrRh | {PDEntry : Cr1 with energy = 0.0000: 0.3333333333333333, PDEntry : Rh1 Zr1 with energy = -0.5455: 0.6666666666666666}
CrRuSi | Cr | Ru | Si | -0.1425 | 9.47e-05 | Cr-Si-Ru phase diagram 5 stable phases: SiRu, Si, Ru, Cr, CrSi | {PDEntry : Ru1 Si1 with energy = -0.3261: 0.6666666666666666, PDEntry : Cr1 with energy = 0.0000: 0.33333333333333337}
CrRuTa | Cr | Ru | Ta | 0.018352 | 9.47e-05 | Ta-Cr-Ru phase diagram 4 stable phases: TaRu, Ta, Ru, Cr | {PDEntry : Cr1 with energy = 0.0000: 0.3333333333333333, PDEntry : Ru1 Ta1 with energy = -0.1644: 0.6666666666666667}
CrRuTi | Cr | Ru | Ti | -0.06541 | 9.47e-05 | Ti-Cr-Ru phase diagram 4 stable phases: TiRu, Ti, Ru, Cr | {PDEntry : Cr1 with energy = 0.0000: 0.3333333333333333, PDEntry : Ru1 Ti1 with energy = -0.3210: 0.6666666666666667}
CrRuV | Cr | Ru | V | -0.04447 | 9.47e-05 | V-Cr-Ru phase diagram 5 stable phases: VRu, Cr, Ru, V, VCr | {PDEntry : Cr1 with energy = 0.0000: 0.3333333333333333, PDEntry : Ru1 V1 with energy = -0.1488: 0.6666666666666667}
CrRuW | Cr | Ru | W | 0.172407 | 9.47e-05 | Cr-Ru-W phase diagram 3 stable phases: W, Cr, Ru | {PDEntry : Cr1 with energy = 0.0000: 0.33333333333333337, PDEntry : Ru1 with energy = 0.0000: 0.3333333333333333, PDEntry : W1 with energy = 0.0000: 0.3333333333333333}
CrRuZr | Cr | Ru | Zr | 0.067171 | 9.47e-05 | Zr-Cr-Ru phase diagram 4 stable phases: ZrRu, Zr, Ru, Cr | {PDEntry : Cr1 with energy = 0.0000: 0.3333333333333333, PDEntry : Ru1 Zr1 with energy = -0.2085: 0.6666666666666667}
CrSiTa | Cr | Si | Ta | -0.10168 | 9.47e-05 | Ta-Cr-Si phase diagram 7 stable phases: CrSi, CrSi2, TaSi, Cr3Si, Si, Cr, Ta | {PDEntry : Cr3 Si1 with energy = -0.3229: 0.4444444444444444, PDEntry : Ta1 with energy = 0.0000: 0.11111111111111116, PDEntry : Si1 Ta1 with energy = -0.2220: 0.4444444444444444}
CrSiTi | Cr | Si | Ti | -0.19976 | 9.47e-05 | Ti-Cr-Si phase diagram 7 stable phases: CrSi, Cr3Si, CrSi2, Si, TiSi, Cr, Ti | {PDEntry : Cr1 with energy = 0.0000: 0.3333333333333333, PDEntry : Si1 Ti1 with energy = -0.4109: 0.6666666666666666}
CrSiV | Cr | Si | V | -0.20189 | 9.47e-05 | V-Cr-Si phase diagram 8 stable phases: CrSi, CrSi2, VSi, VCr, Cr3Si, Si, Cr, V | {PDEntry : Cr3 Si1 with energy = -0.3229: 0.33333333333333326, PDEntry : Cr1 V1 with energy = -0.0602: 0.16666666666666674, PDEntry : Si1 V1 with energy = -0.2905: 0.49999999999999994}
CrSiW | Cr | Si | W | 0.046555 | 9.47e-05 | Cr-Si-W phase diagram 6 stable phases: CrSi, CrSi2, Si, Cr3Si, W, Cr | {PDEntry : Cr1 Si1 with energy = -0.2536: 0.666666666666667, PDEntry : W1 with energy = 0.0000: 0.3333333333333333}
CrSiZr | Cr | Si | Zr | -0.1724 | 9.47e-05 | Zr-Cr-Si phase diagram 7 stable phases: CrSi, CrSi2, Si, ZrSi, Cr3Si, Cr, Zr | {PDEntry : Cr1 with energy = 0.0000: 0.3333333333333333, PDEntry : Si1 Zr1 with energy = -0.5351: 0.6666666666666666}
CrTaTi | Cr | Ta | Ti | 0.099075 | 9.47e-05 | Ta-Ti-Cr phase diagram 4 stable phases: TaCr2, Ta, Cr, Ti | {PDEntry : Ta1 with energy = 0.0000: 0.16666666666666674, PDEntry : Ti1 with energy = 0.0000: 0.3333333333333333, PDEntry : Ta1 Cr2 with energy = -0.1141: 0.5}
CrTaV | Cr | Ta | V | 0.040763 | 9.47e-05 | Ta-V-Cr phase diagram 5 stable phases: VCr, V, TaCr2, Ta, Cr | {PDEntry : Cr1 V1 with energy = -0.0602: 0.6666666666666666, PDEntry : Ta1 with energy = 0.0000: 0.33333333333333337}
CrTaW | Cr | Ta | W | 0.056384 | 9.47e-05 | Ta-Cr-W phase diagram 5 stable phases: TaW, Cr, Ta, W, TaCr2 | {PDEntry : Ta1 Cr2 with energy = -0.1141: 0.5, PDEntry : W1 with energy = 0.0000: 0.16666666666666652, PDEntry : Ta1 W1 with energy = -0.0763: 0.3333333333333335}
CrTaZr | Cr | Ta | Zr | 0.202843 | 9.47e-05 | Zr-Ta-Cr phase diagram 4 stable phases: TaCr2, Ta, Cr, Zr | {PDEntry : Zr1 with energy = 0.0000: 0.33333333333333337, PDEntry : Ta1 Cr2 with energy = -0.1141: 0.5, PDEntry : Ta1 with energy = 0.0000: 0.16666666666666666}
CrTiV | Cr | Ti | V | 0.025347 | 9.47e-05 | Ti-V-Cr phase diagram 5 stable phases: VCr, TiCr2, Ti, V, Cr | {PDEntry : Cr1 V1 with energy = -0.0602: 0.6666666666666666, PDEntry : Ti1 with energy = 0.0000: 0.33333333333333337}
CrTiW | Cr | Ti | W | 0.066724 | 9.47e-05 | Ti-Cr-W phase diagram 5 stable phases: TiW, Cr, Ti, TiCr2, W | {PDEntry : Ti1 Cr2 with energy = -0.1044: 0.5, PDEntry : W1 with energy = 0.0000: 0.16666666666666652, PDEntry : Ti1 W1 with energy = -0.0212: 0.3333333333333335}
CrTiZr | Cr | Ti | Zr | 0.16187 | 9.47e-05 | Zr-Ti-Cr phase diagram 4 stable phases: TiCr2, Zr, Cr, Ti | {PDEntry : Zr1 with energy = 0.0000: 0.33333333333333337, PDEntry : Ti1 Cr2 with energy = -0.1044: 0.5, PDEntry : Ti1 with energy = 0.0000: 0.16666666666666666}
CrVW | Cr | V | W | -0.00587 | 9.47e-05 | V-Cr-W phase diagram 5 stable phases: VW, W, V, VCr, Cr | {PDEntry : Cr1 V1 with energy = -0.0602: 0.6666666666666666, PDEntry : W1 with energy = 0.0000: 0.33333333333333326}
CrVZr | Cr | V | Zr | 0.149692 | 9.47e-05 | Zr-V-Cr phase diagram 4 stable phases: VCr, Cr, Zr, V | {PDEntry : Zr1 with energy = 0.0000: 0.33333333333333337, PDEntry : Cr1 V1 with energy = -0.0602: 0.6666666666666666}
CrWZr | Cr | W | Zr | 0.211728 | 9.47e-05 | Zr-Cr-W phase diagram 3 stable phases: W, Zr, Cr | {PDEntry : Zr1 with energy = 0.0000: 0.33333333333333337, PDEntry : Cr1 with energy = 0.0000: 0.3333333333333333, PDEntry : W1 with energy = 0.0000: 0.3333333333333333}
HfIrMo | Hf | Ir | Mo | -0.34418 | 9.47e-05 | Hf-Mo-Ir phase diagram 5 stable phases: MoIr, Mo, Hf, Ir, HfIr | {PDEntry : Mo1 with energy = 0.0000: 0.3333333333333333, PDEntry : Hf1 Ir1 with energy = -0.9480: 0.6666666666666666}
HfIrNb | Hf | Ir | Nb | -0.40854 | 9.47e-05 | Hf-Nb-Ir phase diagram 5 stable phases: NbIr, Nb, Hf, HfIr, Ir | {PDEntry : Nb1 with energy = 0.0000: 0.3333333333333333, PDEntry : Hf1 Ir1 with energy = -0.9480: 0.6666666666666666}
HfIrOs | Hf | Ir | Os | -0.36274 | 9.47e-05 | Hf-Ir-Os phase diagram 5 stable phases: HfOs, HfIr, Os, Hf, Ir | {PDEntry : Hf1 Ir1 with energy = -0.9480: 0.6666666666666666, PDEntry : Os1 with energy = 0.0000: 0.33333333333333326}
HfIrRe | Hf | Ir | Re | -0.38683 | 9.47e-05 | Hf-Re-Ir phase diagram 6 stable phases: ReIr, HfRe, Re, HfIr, Ir, Hf | {PDEntry : Re1 with energy = 0.0000: 0.33333333333333337, PDEntry : Hf1 Ir1 with energy = -0.9480: 0.6666666666666667}
HfIrRh | Hf | Ir | Rh | -0.56601 | 9.47e-05 | Hf-Ir-Rh phase diagram 6 stable phases: IrRh, HfIr, HfRh, Ir, Rh, Hf | {PDEntry : Hf1 Ir1 with energy = -0.9480: 0.6666666666666666, PDEntry : Rh1 with energy = 0.0000: 0.33333333333333326}
HfIrRu | Hf | Ir | Ru | -0.4093 | 9.47e-05 | Hf-Ir-Ru phase diagram 6 stable phases: IrRu, HfRu, Ir, HfIr, Ru, Hf | {PDEntry : Hf1 Ir1 with energy = -0.9480: 0.6666666666666666, PDEntry : Ru1 with energy = 0.0000: 0.33333333333333326}
HfIrSi | Hf | Ir | Si | -0.64477 | 9.47e-05 | Hf-Si-Ir phase diagram 6 stable phases: SiIr, HfIr, HfSi, Si, Ir, Hf | {PDEntry : Si1 with energy = 0.0000: 0.33333333333333337, PDEntry : Hf1 Ir1 with energy = -0.9480: 0.6666666666666667}
HfIrTa | Hf | Ir | Ta | -0.4229 | 9.47e-05 | Hf-Ta-Ir phase diagram 5 stable phases: TaIr, Ir, Ta, HfIr, Hf | {PDEntry : Ta1 with energy = 0.0000: 0.3333333333333333, PDEntry : Hf1 Ir1 with energy = -0.9480: 0.6666666666666666}
HfIrTi | Hf | Ir | Ti | -0.55981 | 9.47e-05 | Hf-Ti-Ir phase diagram 5 stable phases: TiIr, Hf, Ir, Ti, HfIr | {PDEntry : Ti1 with energy = 0.0000: 0.3333333333333333, PDEntry : Hf1 Ir1 with energy = -0.9480: 0.6666666666666666}
HfIrV | Hf | Ir | V | -0.40335 | 9.47e-05 | Hf-V-Ir phase diagram 5 stable phases: VIr, HfIr, V, Ir, Hf | {PDEntry : V1 with energy = 0.0000: 0.3333333333333333, PDEntry : Hf1 Ir1 with energy = -0.9480: 0.6666666666666666}
HfIrW | Hf | Ir | W | -0.29305 | 9.47e-05 | Hf-Ir-W phase diagram 5 stable phases: IrW, HfIr, Hf, W, Ir | {PDEntry : Hf1 Ir1 with energy = -0.9480: 0.6666666666666666, PDEntry : W1 with energy = 0.0000: 0.3333333333333333}
HfIrZr | Hf | Ir | Zr | -0.53677 | 9.47e-05 | Hf-Zr-Ir phase diagram 5 stable phases: ZrIr, Hf, Zr, Ir, HfIr | {PDEntry : Zr1 with energy = 0.0000: 0.3333333333333333, PDEntry : Hf1 Ir1 with energy = -0.9480: 0.6666666666666666}
HfMoNb | Hf | Mo | Nb | 0.000463 | 9.47e-05 | Hf-Nb-Mo phase diagram 5 stable phases: NbMo, HfMo2, Hf, Nb, Mo | {PDEntry : Hf1 with energy = 0.0000: 0.16666666666666674, PDEntry : Nb1 with energy = 0.0000: 0.3333333333333333, PDEntry : Hf1 Mo2 with energy = -0.1709: 0.5}
HfMoOs | Hf | Mo | Os | -0.03375 | 9.47e-05 | Hf-Mo-Os phase diagram 5 stable phases: HfOs, Mo, Os, Hf, HfMo2 | {PDEntry : Mo1 with energy = 0.0000: 0.3333333333333333, PDEntry : Hf1 Os1 with energy = -0.2057: 0.6666666666666667}
HfMoRe | Hf | Mo | Re | -0.03169 | 9.47e-05 | Hf-Re-Mo phase diagram 5 stable phases: HfMo2, HfRe, Hf, Re, Mo | {PDEntry : Hf1 Re1 with energy = -0.1201: 0.3333333333333335, PDEntry : Re1 with energy = 0.0000: 0.16666666666666652, PDEntry : Hf1 Mo2 with energy = -0.1709: 0.5}
HfMoRh | Hf | Mo | Rh | -0.29286 | 9.47e-05 | Hf-Mo-Rh phase diagram 6 stable phases: MoRh, HfRh, HfMo2, Mo, Rh, Hf | {PDEntry : Mo1 with energy = 0.0000: 0.33333333333333337, PDEntry : Hf1 Rh1 with energy = -0.6048: 0.6666666666666667}
HfMoRu | Hf | Mo | Ru | -0.05757 | 9.47e-05 | Hf-Mo-Ru phase diagram 5 stable phases: HfRu, Hf, Ru, Mo, HfMo2 | {PDEntry : Mo1 with energy = 0.0000: 0.3333333333333333, PDEntry : Hf1 Ru1 with energy = -0.2600: 0.6666666666666667}
HfMoSi | Hf | Mo | Si | -0.22615 | 9.47e-05 | Hf-Si-Mo phase diagram 6 stable phases: SiMo, HfSi, Mo, HfMo2, Si, Hf | {PDEntry : Hf1 Si1 with energy = -0.3931: 0.6666666666666666, PDEntry : Mo1 with energy = 0.0000: 0.3333333333333335}
HfMoTa | Hf | Mo | Ta | 0.001575 | 9.47e-05 | Hf-Ta-Mo phase diagram 5 stable phases: TaMo, HfMo2, Mo, Ta, Hf | {PDEntry : Mo1 Ta1 with energy = -0.1161: 0.6666666666666666, PDEntry : Hf1 with energy = 0.0000: 0.33333333333333337}
HfMoTi | Hf | Mo | Ti | -0.0155 | 9.47e-05 | Hf-Ti-Mo phase diagram 5 stable phases: TiMo, Mo, Ti, HfMo2, Hf | {PDEntry : Hf1 with energy = 0.0000: 0.16666666666666674, PDEntry : Ti1 with energy = 0.0000: 0.3333333333333333, PDEntry : Hf1 Mo2 with energy = -0.1709: 0.5}
HfMoV | Hf | Mo | V | 0.019916 | 9.47e-05 | Hf-V-Mo phase diagram 5 stable phases: VMo, Mo, HfMo2, Hf, V | {PDEntry : Mo1 V1 with energy = -0.1015: 0.6666666666666666, PDEntry : Hf1 with energy = 0.0000: 0.33333333333333337}
HfMoW | Hf | Mo | W | 0.043893 | 9.47e-05 | Hf-Mo-W phase diagram 5 stable phases: MoW, W, Mo, Hf, HfMo2 | {PDEntry : Hf1 with energy = 0.0000: 0.16666666666666674, PDEntry : Hf1 Mo2 with energy = -0.1709: 0.5, PDEntry : W1 with energy = 0.0000: 0.3333333333333333}
HfMoZr | Hf | Mo | Zr | 0.027296 | 9.47e-05 | Hf-Zr-Mo phase diagram 4 stable phases: HfMo2, Mo, Zr, Hf | {PDEntry : Hf1 with energy = 0.0000: 0.16666666666666674, PDEntry : Zr1 with energy = 0.0000: 0.3333333333333333, PDEntry : Hf1 Mo2 with energy = -0.1709: 0.5}
HfNbOs | Hf | Nb | Os | -0.09346 | 9.47e-05 | Hf-Nb-Os phase diagram 5 stable phases: NbOs, Nb, HfOs, Os, Hf | {PDEntry : Nb1 with energy = 0.0000: 0.3333333333333333, PDEntry : Hf1 Os1 with energy = -0.2057: 0.6666666666666666}
HfNbRe | Hf | Nb | Re | -0.07539 | 9.47e-05 | Hf-Nb-Re phase diagram 5 stable phases: NbRe, Nb, Hf, Re, HfRe | {PDEntry : Nb1 with energy = 0.0000: 0.3333333333333333, PDEntry : Hf1 Re1 with energy = -0.1201: 0.6666666666666666}
HfNbRh | Hf | Nb | Rh | -0.37132 | 9.47e-05 | Hf-Nb-Rh phase diagram 5 stable phases: NbRh, Hf, HfRh, Rh, Nb | {PDEntry : Nb1 with energy = 0.0000: 0.3333333333333333, PDEntry : Hf1 Rh1 with energy = -0.6048: 0.6666666666666666}
HfNbRu | Hf | Nb | Ru | -0.12771 | 9.47e-05 | Hf-Nb-Ru phase diagram 5 stable phases: NbRu, Hf, Nb, HfRu, Ru | {PDEntry : Nb1 with energy = 0.0000: 0.3333333333333333, PDEntry : Hf1 Ru1 with energy = -0.2600: 0.6666666666666666}
HfNbSi | Hf | Nb | Si | -0.28026 | 9.47e-05 | Hf-Nb-Si phase diagram 5 stable phases: NbSi, Hf, Si, HfSi, Nb | {PDEntry : Nb1 with energy = 0.0000: 0.3333333333333333, PDEntry : Hf1 Si1 with energy = -0.3931: 0.6666666666666666}
HfNbTa | Hf | Nb | Ta | 0.07669 | 9.47e-05 | Hf-Ta-Nb phase diagram 3 stable phases: Nb, Ta, Hf | {PDEntry : Hf1 with energy = 0.0000: 0.33333333333333337, PDEntry : Ta1 with energy = 0.0000: 0.3333333333333333, PDEntry : Nb1 with energy = 0.0000: 0.3333333333333333}
HfNbTi | Hf | Nb | Ti | 0.059724 | 9.47e-05 | Hf-Ti-Nb phase diagram 3 stable phases: Nb, Ti, Hf | {PDEntry : Hf1 with energy = 0.0000: 0.33333333333333337, PDEntry : Ti1 with energy = 0.0000: 0.3333333333333333, PDEntry : Nb1 with energy = 0.0000: 0.3333333333333333}
HfNbV | Hf | Nb | V | 0.117472 | 9.47e-05 | Hf-Nb-V phase diagram 3 stable phases: V, Nb, Hf | {PDEntry : Hf1 with energy = 0.0000: 0.33333333333333337, PDEntry : Nb1 with energy = 0.0000: 0.3333333333333333, PDEntry : V1 with energy = 0.0000: 0.3333333333333333}
HfNbW | Hf | Nb | W | 0.050203 | 9.47e-05 | Hf-Nb-W phase diagram 4 stable phases: NbW, Nb, W, Hf | {PDEntry : Hf1 with energy = 0.0000: 0.33333333333333337, PDEntry : Nb1 W1 with energy = -0.0407: 0.6666666666666666}
HfNbZr | Hf | Nb | Zr | 0.06057 | 9.47e-05 | Hf-Zr-Nb phase diagram 3 stable phases: Nb, Hf, Zr | {PDEntry : Hf1 with energy = 0.0000: 0.33333333333333337, PDEntry : Zr1 with energy = 0.0000: 0.3333333333333333, PDEntry : Nb1 with energy = 0.0000: 0.3333333333333333}
HfOsRe | Hf | Os | Re | -0.17795 | 9.47e-05 | Hf-Re-Os phase diagram 6 stable phases: ReOs, Os, HfRe, Re, HfOs, Hf | {PDEntry : Re1 with energy = 0.0000: 0.33333333333333337, PDEntry : Hf1 Os1 with energy = -0.7088: 0.6666666666666667}
HfOsRh | Hf | Os | Rh | -0.33144 | 9.47e-05 | Hf-Os-Rh phase diagram 5 stable phases: HfRh, Rh, Os, Hf, HfOs | {PDEntry : Hf1 Os1 with energy = -0.7088: 0.6666666666666666, PDEntry : Rh1 with energy = 0.0000: 0.33333333333333326}
HfOsRu | Hf | Os | Ru | -0.15517 | 9.47e-05 | Hf-Os-Ru phase diagram 5 stable phases: HfRu, Ru, Hf, Os, HfOs | {PDEntry : Hf1 Os1 with energy = -0.7088: 0.6666666666666666, PDEntry : Ru1 with energy = 0.0000: 0.33333333333333326}
HfOsSi | Hf | Os | Si | -0.30231 | 9.47e-05 | Hf-Si-Os phase diagram 6 stable phases: SiOs, HfOs, Si, Os, HfSi, Hf | {PDEntry : Si1 with energy = 0.0000: 0.33333333333333337, PDEntry : Hf1 Os1 with energy = -0.7088: 0.6666666666666667}
HfOsTa | Hf | Os | Ta | -0.10657 | 9.47e-05 | Hf-Ta-Os phase diagram 5 stable phases: TaOs, Ta, HfOs, Hf, Os | {PDEntry : Ta1 with energy = 0.0000: 0.3333333333333333, PDEntry : Hf1 Os1 with energy = -0.7088: 0.6666666666666666}
HfOsTi | Hf | Os | Ti | -0.20689 | 9.47e-05 | Hf-Ti-Os phase diagram 5 stable phases: TiOs, Os, HfOs, Ti, Hf | {PDEntry : Ti1 with energy = 0.0000: 0.3333333333333333, PDEntry : Hf1 Os1 with energy = -0.7088: 0.6666666666666666}
HfOsV | Hf | Os | V | -0.09659 | 9.47e-05 | Hf-V-Os phase diagram 5 stable phases: VOs, Hf, Os, HfOs, V | {PDEntry : V1 with energy = 0.0000: 0.3333333333333333, PDEntry : Hf1 Os1 with energy = -0.7088: 0.6666666666666666}
HfOsW | Hf | Os | W | 0.042727 | 9.47e-05 | Hf-Os-W phase diagram 4 stable phases: HfOs, Hf, Os, W | {PDEntry : Hf1 Os1 with energy = -0.7088: 0.6666666666666667, PDEntry : W1 with energy = 0.0000: 0.3333333333333333}
HfOsZr | Hf | Os | Zr | -0.1433 | 9.47e-05 | Hf-Zr-Os phase diagram 5 stable phases: ZrOs, Zr, Os, HfOs, Hf | {PDEntry : Zr1 with energy = 0.0000: 0.3333333333333333, PDEntry : Hf1 Os1 with energy = -0.7088: 0.6666666666666666}
HfReRh | Hf | Re | Rh | -0.37603 | 9.47e-05 | Hf-Re-Rh phase diagram 6 stable phases: ReRh, HfRh, Re, HfRe2, Rh, Hf | {PDEntry : Re1 with energy = 0.0000: 0.33333333333333337, PDEntry : Hf1 Rh1 with energy = -0.6048: 0.6666666666666667}
HfReRu | Hf | Re | Ru | -0.19485 | 9.47e-05 | Hf-Re-Ru phase diagram 6 stable phases: ReRu, HfRu, Ru, Re, HfRe2, Hf | {PDEntry : Hf1 Re2 with energy = -0.3964: 0.5, PDEntry : Ru1 with energy = 0.0000: 0.16666666666666652, PDEntry : Hf1 Ru1 with energy = -0.2600: 0.3333333333333335}
HfReSi | Hf | Re | Si | -0.26961 | 9.47e-05 | Hf-Re-Si phase diagram 6 stable phases: ReSi, HfRe2, Si, Re, HfSi, Hf | {PDEntry : Hf1 Re2 with energy = -0.3964: 0.33333333333333337, PDEntry : Re1 Si1 with energy = -0.0934: 0.2222222222222221, PDEntry : Hf1 Si1 with energy = -0.3931: 0.4444444444444444}
HfReTa | Hf | Re | Ta | -0.08598 | 9.47e-05 | Hf-Ta-Re phase diagram 5 stable phases: TaRe, HfRe2, Re, Hf, Ta | {PDEntry : Hf1 Re2 with energy = -0.3964: 0.5, PDEntry : Hf1 with energy = 0.0000: 0.16666666666666674, PDEntry : Ta1 with energy = 0.0000: 0.3333333333333333}
HfReTi | Hf | Re | Ti | -0.16839 | 9.47e-05 | Hf-Ti-Re phase diagram 5 stable phases: TiRe, HfRe2, Re, Ti, Hf | {PDEntry : Re1 Ti1 with energy = -0.2947: 0.6666666666666666, PDEntry : Hf1 with energy = 0.0000: 0.33333333333333337}
HfReV | Hf | Re | V | -0.099 | 9.47e-05 | Hf-V-Re phase diagram 5 stable phases: VRe, Re, HfRe2, V, Hf | {PDEntry : Re1 V1 with energy = -0.2384: 0.6666666666666666, PDEntry : Hf1 with energy = 0.0000: 0.33333333333333337}
HfReW | Hf | Re | W | 0.04271 | 9.47e-05 | Hf-Re-W phase diagram 4 stable phases: HfRe2, W, Re, Hf | {PDEntry : Hf1 Re2 with energy = -0.3964: 0.5, PDEntry : Hf1 with energy = 0.0000: 0.16666666666666674, PDEntry : W1 with energy = 0.0000: 0.3333333333333333}
HfReZr | Hf | Re | Zr | -0.08225 | 9.47e-05 | Hf-Zr-Re phase diagram 5 stable phases: ZrRe, HfRe2, Hf, Re, Zr | {PDEntry : Hf1 Re2 with energy = -0.3964: 0.5, PDEntry : Hf1 with energy = 0.0000: 0.16666666666666674, PDEntry : Zr1 with energy = 0.0000: 0.3333333333333333}
HfRhRu | Hf | Rh | Ru | -0.37177 | 9.47e-05 | Hf-Ru-Rh phase diagram 5 stable phases: HfRh, Rh, HfRu, Ru, Hf | {PDEntry : Ru1 with energy = 0.0000: 0.3333333333333333, PDEntry : Hf1 Rh1 with energy = -0.8584: 0.6666666666666667}
HfRhSi | Hf | Rh | Si | -0.68868 | 9.47e-05 | Hf-Si-Rh phase diagram 6 stable phases: SiRh, Rh, HfSi, HfRh, Si, Hf | {PDEntry : Hf1 Si1 with energy = -0.3931: 0.33333333333333337, PDEntry : Rh1 Si1 with energy = -0.5517: 0.33333333333333326, PDEntry : Hf1 Rh1 with energy = -0.8584: 0.33333333333333337}
HfRhTa | Hf | Rh | Ta | -0.3795 | 9.47e-05 | Hf-Ta-Rh phase diagram 5 stable phases: TaRh, Ta, HfRh, Hf, Rh | {PDEntry : Ta1 with energy = 0.0000: 0.3333333333333333, PDEntry : Hf1 Rh1 with energy = -0.8584: 0.6666666666666666}
HfRhTi | Hf | Rh | Ti | -0.5058 | 9.47e-05 | Hf-Ti-Rh phase diagram 5 stable phases: TiRh, HfRh, Hf, Rh, Ti | {PDEntry : Ti1 with energy = 0.0000: 0.3333333333333333, PDEntry : Hf1 Rh1 with energy = -0.8584: 0.6666666666666666}
HfRhV | Hf | Rh | V | -0.33921 | 9.47e-05 | Hf-V-Rh phase diagram 5 stable phases: VRh, Rh, HfRh, V, Hf | {PDEntry : V1 with energy = 0.0000: 0.3333333333333333, PDEntry : Hf1 Rh1 with energy = -0.8584: 0.6666666666666666}
HfRhW | Hf | Rh | W | -0.24887 | 9.47e-05 | Hf-Rh-W phase diagram 5 stable phases: RhW, Hf, HfRh, W, Rh | {PDEntry : Hf1 Rh1 with energy = -0.8584: 0.6666666666666666, PDEntry : W1 with energy = 0.0000: 0.3333333333333333}
HfRhZr | Hf | Rh | Zr | -0.50721 | 9.47e-05 | Hf-Zr-Rh phase diagram 5 stable phases: ZrRh, Zr, Rh, HfRh, Hf | {PDEntry : Zr1 with energy = 0.0000: 0.3333333333333333, PDEntry : Hf1 Rh1 with energy = -0.8584: 0.6666666666666666}
HfRuSi | Hf | Ru | Si | -0.43517 | 9.47e-05 | Hf-Si-Ru phase diagram 6 stable phases: SiRu, HfSi, Ru, HfRu, Si, Hf | {PDEntry : Si1 with energy = 0.0000: 0.33333333333333337, PDEntry : Hf1 Ru1 with energy = -0.8244: 0.6666666666666667}
HfRuTa | Hf | Ru | Ta | -0.1401 | 9.47e-05 | Hf-Ta-Ru phase diagram 5 stable phases: TaRu, Ta, Ru, Hf, HfRu | {PDEntry : Ta1 with energy = 0.0000: 0.3333333333333333, PDEntry : Hf1 Ru1 with energy = -0.8244: 0.6666666666666666}
HfRuTi | Hf | Ru | Ti | -0.24224 | 9.47e-05 | Hf-Ti-Ru phase diagram 5 stable phases: TiRu, HfRu, Ti, Hf, Ru | {PDEntry : Ti1 with energy = 0.0000: 0.3333333333333333, PDEntry : Hf1 Ru1 with energy = -0.8244: 0.6666666666666666}
HfRuV | Hf | Ru | V | -0.12132 | 9.47e-05 | Hf-V-Ru phase diagram 5 stable phases: VRu, HfRu, V, Ru, Hf | {PDEntry : V1 with energy = 0.0000: 0.3333333333333333, PDEntry : Hf1 Ru1 with energy = -0.8244: 0.6666666666666666}
HfRuW | Hf | Ru | W | 0.001248 | 9.47e-05 | Hf-Ru-W phase diagram 4 stable phases: HfRu, Hf, W, Ru | {PDEntry : Hf1 Ru1 with energy = -0.8244: 0.6666666666666667, PDEntry : W1 with energy = 0.0000: 0.3333333333333333}
HfRuZr | Hf | Ru | Zr | -0.20415 | 9.47e-05 | Hf-Zr-Ru phase diagram 5 stable phases: ZrRu, Zr, Ru, Hf, HfRu | {PDEntry : Zr1 with energy = 0.0000: 0.3333333333333333, PDEntry : Hf1 Ru1 with energy = -0.8244: 0.6666666666666666}
HfSiTa | Hf | Si | Ta | -0.2249 | 9.47e-05 | Hf-Ta-Si phase diagram 5 stable phases: TaSi, HfSi, Hf, Si, Ta | {PDEntry : Ta1 with energy = 0.0000: 0.3333333333333333, PDEntry : Hf1 Si1 with energy = -0.7825: 0.6666666666666666}
HfSiTi | Hf | Si | Ti | -0.34136 | 9.47e-05 | Hf-Ti-Si phase diagram 5 stable phases: TiSi, HfSi, Ti, Hf, Si | {PDEntry : Ti1 with energy = 0.0000: 0.3333333333333333, PDEntry : Hf1 Si1 with energy = -0.7825: 0.6666666666666666}
HfSiV | Hf | Si | V | -0.2435 | 9.47e-05 | Hf-V-Si phase diagram 5 stable phases: VSi, Hf, V, HfSi, Si | {PDEntry : V1 with energy = 0.0000: 0.3333333333333333, PDEntry : Hf1 Si1 with energy = -0.7825: 0.6666666666666666}
HfSiW | Hf | Si | W | -0.08937 | 9.47e-05 | Hf-Si-W phase diagram 4 stable phases: HfSi, Si, W, Hf | {PDEntry : Hf1 Si1 with energy = -0.7825: 0.6666666666666667, PDEntry : W1 with energy = 0.0000: 0.3333333333333333}
HfSiZr | Hf | Si | Zr | -0.40848 | 9.47e-05 | Hf-Zr-Si phase diagram 5 stable phases: ZrSi, Zr, Si, HfSi, Hf | {PDEntry : Zr1 with energy = 0.0000: 0.3333333333333333, PDEntry : Hf1 Si1 with energy = -0.7825: 0.6666666666666666}
HfTaTi | Hf | Ta | Ti | 0.091685 | 9.47e-05 | Hf-Ta-Ti phase diagram 3 stable phases: Ti, Hf, Ta | {PDEntry : Hf1 with energy = 0.0000: 0.33333333333333337, PDEntry : Ta1 with energy = 0.0000: 0.3333333333333333, PDEntry : Ti1 with energy = 0.0000: 0.3333333333333333}
HfTaV | Hf | Ta | V | 0.133364 | 9.47e-05 | Hf-Ta-V phase diagram 3 stable phases: V, Ta, Hf | {PDEntry : Hf1 with energy = 0.0000: 0.33333333333333337, PDEntry : Ta1 with energy = 0.0000: 0.3333333333333333, PDEntry : V1 with energy = 0.0000: 0.3333333333333333}
HfTaW | Hf | Ta | W | 0.054674 | 9.47e-05 | Hf-Ta-W phase diagram 4 stable phases: TaW, Ta, W, Hf | {PDEntry : Hf1 with energy = 0.0000: 0.33333333333333337, PDEntry : Ta1 W1 with energy = -0.0763: 0.6666666666666666}
HfTaZr | Hf | Ta | Zr | 0.100975 | 9.47e-05 | Hf-Zr-Ta phase diagram 3 stable phases: Ta, Zr, Hf | {PDEntry : Hf1 with energy = 0.0000: 0.33333333333333337, PDEntry : Zr1 with energy = 0.0000: 0.3333333333333333, PDEntry : Ta1 with energy = 0.0000: 0.3333333333333333}
HfTiV | Hf | Ti | V | 0.099565 | 9.47e-05 | Hf-Ti-V phase diagram 3 stable phases: V, Ti, Hf | {PDEntry : Hf1 with energy = 0.0000: 0.33333333333333337, PDEntry : Ti1 with energy = 0.0000: 0.3333333333333333, PDEntry : V1 with energy = 0.0000: 0.3333333333333333}
HfTiW | Hf | Ti | W | 0.046631 | 9.47e-05 | Hf-Ti-W phase diagram 4 stable phases: TiW, Hf, Ti, W | {PDEntry : Hf1 with energy = 0.0000: 0.33333333333333337, PDEntry : Ti1 W1 with energy = -0.0212: 0.6666666666666666}
HfTiZr | Hf | Ti | Zr | 0.041619 | 9.47e-05 | Hf-Zr-Ti phase diagram 3 stable phases: Ti, Hf, Zr | {PDEntry : Hf1 with energy = 0.0000: 0.33333333333333337, PDEntry : Zr1 with energy = 0.0000: 0.3333333333333333, PDEntry : Ti1 with energy = 0.0000: 0.3333333333333333}
HfVW | Hf | V | W | 0.074031 | 9.47e-05 | Hf-V-W phase diagram 4 stable phases: VW, Hf, V, W | {PDEntry : Hf1 with energy = 0.0000: 0.33333333333333337, PDEntry : V1 W1 with energy = -0.0594: 0.6666666666666666}
HfVZr | Hf | V | Zr | 0.129432 | 9.47e-05 | Hf-Zr-V phase diagram 3 stable phases: V, Hf, Zr | {PDEntry : Hf1 with energy = 0.0000: 0.33333333333333337, PDEntry : Zr1 with energy = 0.0000: 0.3333333333333333, PDEntry : V1 with energy = 0.0000: 0.3333333333333333}
HfWZr | Hf | W | Zr | 0.097156 | 9.47e-05 | Hf-Zr-W phase diagram 4 stable phases: HfW2, Hf, W, Zr | {PDEntry : Hf1 with energy = 0.0000: 0.16666666666666674, PDEntry : Zr1 with energy = 0.0000: 0.3333333333333333, PDEntry : Hf1 W2 with energy = -0.1724: 0.5}
IrMoNb | Ir | Mo | Nb | -0.25002 | 9.47e-05 | Nb-Mo-Ir phase diagram 7 stable phases: MoIr, Ir, NbIr, NbMo, MoIr3, Mo, Nb | {PDEntry : Mo1 Nb1 with energy = -0.0730: 0.33333333333333337, PDEntry : Mo1 Ir1 with energy = -0.3292: 0.33333333333333326, PDEntry : Ir1 Nb1 with energy = -0.3436: 0.33333333333333337}
IrMoOs | Ir | Mo | Os | 0.000754 | 9.47e-05 | Mo-Ir-Os phase diagram 5 stable phases: MoIr, MoIr3, Os, Ir, Mo | {PDEntry : Mo1 Ir1 with energy = -0.3292: 0.6666666666666666, PDEntry : Os1 with energy = 0.0000: 0.3333333333333333}
IrMoRe | Ir | Mo | Re | -0.09732 | 9.47e-05 | Re-Mo-Ir phase diagram 6 stable phases: MoIr, Ir, MoIr3, ReIr, Mo, Re | {PDEntry : Mo1 Ir1 with energy = -0.3292: 0.6666666666666666, PDEntry : Re1 with energy = 0.0000: 0.33333333333333337}
IrMoRh | Ir | Mo | Rh | -0.10684 | 9.47e-05 | Mo-Ir-Rh phase diagram 7 stable phases: IrRh, MoIr, Rh, MoRh, MoIr3, Ir, Mo | {PDEntry : Mo1 Ir1 with energy = -0.3292: 0.6666666666666666, PDEntry : Rh1 with energy = 0.0000: 0.33333333333333326}
IrMoRu | Ir | Mo | Ru | -0.02137 | 9.47e-05 | Mo-Ir-Ru phase diagram 6 stable phases: IrRu, MoIr3, Ir, MoIr, Ru, Mo | {PDEntry : Mo1 Ir1 with energy = -0.3292: 0.6666666666666666, PDEntry : Ru1 with energy = 0.0000: 0.3333333333333333}
IrMoSi | Ir | Mo | Si | -0.30708 | 9.47e-05 | Si-Mo-Ir phase diagram 7 stable phases: MoIr, SiMo, MoIr3, Ir, SiIr, Mo, Si | {PDEntry : Mo1 Si1 with energy = -0.1263: 0.33333333333333337, PDEntry : Mo1 Ir1 with energy = -0.3292: 0.33333333333333326, PDEntry : Ir1 Si1 with energy = -0.4186: 0.33333333333333337}
IrMoTa | Ir | Mo | Ta | -0.30385 | 9.47e-05 | Ta-Mo-Ir phase diagram 7 stable phases: MoIr, MoIr3, Ir, TaIr, TaMo, Mo, Ta | {PDEntry : Mo1 Ta1 with energy = -0.1161: 0.33333333333333337, PDEntry : Mo1 Ir1 with energy = -0.3292: 0.33333333333333326, PDEntry : Ir1 Ta1 with energy = -0.4216: 0.33333333333333337}
IrMoTi | Ir | Mo | Ti | -0.39279 | 9.47e-05 | Ti-Mo-Ir phase diagram 7 stable phases: MoIr, MoIr3, Ir, TiIr, TiMo, Mo, Ti | {PDEntry : Mo1 with energy = 0.0000: 0.33333333333333337, PDEntry : Ir1 Ti1 with energy = -0.6564: 0.6666666666666667}
IrMoV | Ir | Mo | V | -0.28965 | 9.47e-05 | V-Mo-Ir phase diagram 7 stable phases: MoIr, Ir, VIr, VMo, MoIr3, Mo, V | {PDEntry : Mo1 V1 with energy = -0.1015: 0.33333333333333337, PDEntry : Mo1 Ir1 with energy = -0.3292: 0.33333333333333326, PDEntry : Ir1 V1 with energy = -0.4042: 0.33333333333333337}
IrMoW | Ir | Mo | W | -0.11494 | 9.47e-05 | Mo-Ir-W phase diagram 7 stable phases: IrW, W, MoW, MoIr, MoIr3, Ir, Mo | {PDEntry : Mo1 Ir1 with energy = -0.3292: 0.6666666666666666, PDEntry : W1 with energy = 0.0000: 0.33333333333333326}
IrMoZr | Ir | Mo | Zr | -0.30314 | 9.47e-05 | Zr-Mo-Ir phase diagram 6 stable phases: MoIr, ZrIr, Ir, MoIr3, Mo, Zr | {PDEntry : Mo1 with energy = 0.0000: 0.3333333333333333, PDEntry : Ir1 Zr1 with energy = -0.5778: 0.6666666666666666}
IrNbOs | Ir | Nb | Os | -0.17028 | 9.47e-05 | Nb-Ir-Os phase diagram 6 stable phases: NbOs, NbIr, Ir, Os, NbIr3, Nb | {PDEntry : Nb1 Ir1 with energy = -0.5196: 0.6666666666666666, PDEntry : Os1 with energy = 0.0000: 0.33333333333333326}
IrNbRe | Ir | Nb | Re | -0.25235 | 9.47e-05 | Nb-Re-Ir phase diagram 7 stable phases: ReIr, NbIr, Ir, NbRe, NbIr3, Re, Nb | {PDEntry : Re1 with energy = 0.0000: 0.33333333333333337, PDEntry : Nb1 Ir1 with energy = -0.5196: 0.6666666666666667}
IrNbRh | Ir | Nb | Rh | -0.29662 | 9.47e-05 | Nb-Ir-Rh phase diagram 7 stable phases: IrRh, NbIr3, NbIr, Rh, NbRh, Ir, Nb | {PDEntry : Nb1 Ir1 with energy = -0.5196: 0.6666666666666666, PDEntry : Rh1 with energy = 0.0000: 0.33333333333333326}
IrNbRu | Ir | Nb | Ru | -0.20283 | 9.47e-05 | Nb-Ir-Ru phase diagram 7 stable phases: IrRu, NbIr, NbRu, NbIr3, Ru, Ir, Nb | {PDEntry : Nb1 Ir1 with energy = -0.5196: 0.6666666666666666, PDEntry : Ru1 with energy = 0.0000: 0.33333333333333326}
IrNbSi | Ir | Nb | Si | -0.47252 | 9.47e-05 | Nb-Si-Ir phase diagram 7 stable phases: SiIr, NbSi, NbIr, Ir, NbIr3, Si, Nb | {PDEntry : Nb1 Si1 with energy = -0.3009: 0.33333333333333337, PDEntry : Ir1 Si1 with energy = -0.4186: 0.33333333333333326, PDEntry : Nb1 Ir1 with energy = -0.5196: 0.33333333333333337}
IrNbTa | Ir | Nb | Ta | -0.34006 | 9.47e-05 | Ta-Nb-Ir phase diagram 6 stable phases: NbIr, TaIr, Nb, Ir, NbIr3, Ta | {PDEntry : Nb1 Ir1 with energy = -0.5196: 0.6666666666666666, PDEntry : Ta1 with energy = 0.0000: 0.33333333333333337}
IrNbTi | Ir | Nb | Ti | -0.42889 | 9.47e-05 | Ti-Nb-Ir phase diagram 6 stable phases: NbIr, NbIr3, TiIr, Ir, Nb, Ti | {PDEntry : Nb1 with energy = 0.0000: 0.3333333333333333, PDEntry : Ir1 Ti1 with energy = -0.6564: 0.6666666666666666}
IrNbV | Ir | Nb | V | -0.30343 | 9.47e-05 | Nb-V-Ir phase diagram 6 stable phases: VIr, NbIr, Ir, V, NbIr3, Nb | {PDEntry : V1 with energy = 0.0000: 0.3333333333333333, PDEntry : Nb1 Ir1 with energy = -0.5196: 0.6666666666666666}
IrNbW | Ir | Nb | W | -0.21995 | 9.47e-05 | Nb-Ir-W phase diagram 7 stable phases: IrW, NbW, W, NbIr, NbIr3, Ir, Nb | {PDEntry : Nb1 Ir1 with energy = -0.5196: 0.6666666666666666, PDEntry : W1 with energy = 0.0000: 0.33333333333333326}
IrNbZr | Ir | Nb | Zr | -0.3812 | 9.47e-05 | Zr-Nb-Ir phase diagram 6 stable phases: NbIr, NbIr3, ZrIr, Ir, Nb, Zr | {PDEntry : Nb1 with energy = 0.0000: 0.3333333333333333, PDEntry : Ir1 Zr1 with energy = -0.5778: 0.6666666666666666}
IrOsRe | Ir | Os | Re | -0.06993 | 9.47e-05 | Re-Ir-Os phase diagram 5 stable phases: ReOs, Re, ReIr, Os, Ir | {PDEntry : Ir1 Re1 with energy = -0.1112: 0.6666666666666666, PDEntry : Os1 with energy = 0.0000: 0.33333333333333326}
IrOsRh | Ir | Os | Rh | 0.028239 | 9.47e-05 | Ir-Os-Rh phase diagram 4 stable phases: IrRh, Ir, Os, Rh | {PDEntry : Os1 with energy = 0.0000: 0.3333333333333333, PDEntry : Ir1 Rh1 with energy = -0.0297: 0.6666666666666667}
IrOsRu | Ir | Os | Ru | 0.054682 | 9.47e-05 | Ir-Os-Ru phase diagram 4 stable phases: IrRu, Ru, Os, Ir | {PDEntry : Os1 with energy = 0.0000: 0.3333333333333333, PDEntry : Ir1 Ru1 with energy = -0.0220: 0.6666666666666667}
IrOsSi | Ir | Os | Si | -0.20959 | 9.47e-05 | Si-Ir-Os phase diagram 5 stable phases: SiOs, Ir, Os, Si, SiIr | {PDEntry : Ir1 Si1 with energy = -0.4186: 0.6666666666666666, PDEntry : Os1 with energy = 0.0000: 0.33333333333333326}
IrOsTa | Ir | Os | Ta | -0.23835 | 9.47e-05 | Ta-Ir-Os phase diagram 5 stable phases: TaOs, Ir, TaIr, Os, Ta | {PDEntry : Ir1 Ta1 with energy = -0.4216: 0.6666666666666666, PDEntry : Os1 with energy = 0.0000: 0.33333333333333326}
IrOsTi | Ir | Os | Ti | -0.41052 | 9.47e-05 | Ti-Ir-Os phase diagram 5 stable phases: TiOs, Os, Ir, TiIr, Ti | {PDEntry : Ir1 Ti1 with energy = -0.6564: 0.6666666666666666, PDEntry : Os1 with energy = 0.0000: 0.33333333333333326}
IrOsV | Ir | Os | V | -0.23251 | 9.47e-05 | V-Ir-Os phase diagram 5 stable phases: VOs, Os, V, Ir, VIr | {PDEntry : Ir1 V1 with energy = -0.4042: 0.6666666666666666, PDEntry : Os1 with energy = 0.0000: 0.33333333333333326}
IrOsW | Ir | Os | W | 0.057549 | 9.47e-05 | Ir-Os-W phase diagram 4 stable phases: IrW, Ir, Os, W | {PDEntry : Os1 with energy = 0.0000: 0.3333333333333333, PDEntry : Ir1 W1 with energy = -0.1106: 0.6666666666666667}
IrOsZr | Ir | Os | Zr | -0.30009 | 9.47e-05 | Zr-Ir-Os phase diagram 5 stable phases: ZrOs, ZrIr, Zr, Os, Ir | {PDEntry : Ir1 Zr1 with energy = -0.5778: 0.6666666666666666, PDEntry : Os1 with energy = 0.0000: 0.33333333333333326}
IrReRh | Ir | Re | Rh | -0.11648 | 9.47e-05 | Re-Ir-Rh phase diagram 6 stable phases: IrRh, Rh, ReIr, Ir, ReRh, Re | {PDEntry : Re1 Ir1 with energy = -0.1984: 0.6666666666666666, PDEntry : Rh1 with energy = 0.0000: 0.33333333333333326}
IrReRu | Ir | Re | Ru | -0.08513 | 9.47e-05 | Re-Ir-Ru phase diagram 6 stable phases: IrRu, Ru, Ir, ReIr, ReRu, Re | {PDEntry : Re1 Ir1 with energy = -0.1984: 0.6666666666666666, PDEntry : Ru1 with energy = 0.0000: 0.33333333333333326}
IrReSi | Ir | Re | Si | -0.27702 | 9.47e-05 | Re-Si-Ir phase diagram 6 stable phases: SiIr, Si, Ir, ReSi, ReIr, Re | {PDEntry : Ir1 Si1 with energy = -0.4186: 0.6666666666666666, PDEntry : Re1 with energy = 0.0000: 0.33333333333333337}
IrReTa | Ir | Re | Ta | -0.31788 | 9.47e-05 | Ta-Re-Ir phase diagram 6 stable phases: ReIr, TaIr, Ir, Re, TaRe, Ta | {PDEntry : Re1 with energy = 0.0000: 0.33333333333333337, PDEntry : Ir1 Ta1 with energy = -0.4216: 0.6666666666666667}
IrReTi | Ir | Re | Ti | -0.47215 | 9.47e-05 | Ti-Re-Ir phase diagram 6 stable phases: ReIr, TiRe, Re, TiIr, Ir, Ti | {PDEntry : Re1 with energy = 0.0000: 0.33333333333333337, PDEntry : Ir1 Ti1 with energy = -0.6564: 0.6666666666666667}
IrReV | Ir | Re | V | -0.33504 | 9.47e-05 | V-Re-Ir phase diagram 6 stable phases: ReIr, VIr, Ir, VRe, Re, V | {PDEntry : Re1 V1 with energy = -0.2384: 0.33333333333333337, PDEntry : Re1 Ir1 with energy = -0.1984: 0.33333333333333326, PDEntry : Ir1 V1 with energy = -0.4042: 0.33333333333333337}
IrReW | Ir | Re | W | -0.0426 | 9.47e-05 | Re-Ir-W phase diagram 5 stable phases: IrW, Ir, Re, W, ReIr | {PDEntry : Re1 Ir1 with energy = -0.1984: 0.6666666666666666, PDEntry : W1 with energy = 0.0000: 0.3333333333333333}
IrReZr | Ir | Re | Zr | -0.33917 | 9.47e-05 | Zr-Re-Ir phase diagram 6 stable phases: ReIr, ZrIr, Re, Ir, ZrRe, Zr | {PDEntry : Re1 with energy = 0.0000: 0.33333333333333337, PDEntry : Ir1 Zr1 with energy = -0.5778: 0.6666666666666667}
IrRhRu | Ir | Rh | Ru | -0.01039 | 9.47e-05 | Ir-Ru-Rh phase diagram 5 stable phases: IrRh, Ru, Ir, IrRu, Rh | {PDEntry : Ru1 with energy = 0.0000: 0.3333333333333333, PDEntry : Ir1 Rh1 with energy = -0.0297: 0.6666666666666667}
IrRhSi | Ir | Rh | Si | -0.44444 | 9.47e-05 | Si-Ir-Rh phase diagram 6 stable phases: IrRh, SiIr, Rh, Ir, SiRh, Si | {PDEntry : Ir1 with energy = 0.0000: 0.33333333333333337, PDEntry : Rh1 Si1 with energy = -0.5517: 0.6666666666666667}
IrRhTa | Ir | Rh | Ta | -0.35975 | 9.47e-05 | Ta-Ir-Rh phase diagram 6 stable phases: IrRh, Rh, TaIr, Ir, TaRh, Ta | {PDEntry : Ir1 Ta1 with energy = -0.4216: 0.6666666666666666, PDEntry : Rh1 with energy = 0.0000: 0.33333333333333326}
IrRhTi | Ir | Rh | Ti | -0.55791 | 9.47e-05 | Ti-Ir-Rh phase diagram 6 stable phases: IrRh, Ir, TiRh, Rh, TiIr, Ti | {PDEntry : Ir1 Ti1 with energy = -0.6564: 0.6666666666666666, PDEntry : Rh1 with energy = 0.0000: 0.33333333333333326}
IrRhV | Ir | Rh | V | -0.32361 | 9.47e-05 | V-Ir-Rh phase diagram 6 stable phases: IrRh, Ir, VRh, VIr, Rh, V | {PDEntry : Ir1 V1 with energy = -0.4042: 0.6666666666666666, PDEntry : Rh1 with energy = 0.0000: 0.33333333333333326}
IrRhW | Ir | Rh | W | -0.08253 | 9.47e-05 | Ir-Rh-W phase diagram 6 stable phases: RhW, W, Rh, IrW, IrRh, Ir | {PDEntry : Rh1 with energy = 0.0000: 0.33333333333333337, PDEntry : Ir1 W1 with energy = -0.1106: 0.6666666666666667}
IrRhZr | Ir | Rh | Zr | -0.51247 | 9.47e-05 | Zr-Ir-Rh phase diagram 6 stable phases: IrRh, ZrRh, Ir, ZrIr, Rh, Zr | {PDEntry : Ir1 Zr1 with energy = -0.5778: 0.6666666666666666, PDEntry : Rh1 with energy = 0.0000: 0.33333333333333326}
IrRuSi | Ir | Ru | Si | -0.34075 | 9.47e-05 | Si-Ir-Ru phase diagram 8 stable phases: IrRu, SiRu, Ir3Ru, SiIr, IrRu3, Ru, Ir, Si | {PDEntry : Ir1 Si1 with energy = -0.4186: 0.6666666666666666, PDEntry : Ru1 with energy = 0.0000: 0.33333333333333326}
IrRuTa | Ir | Ru | Ta | -0.27017 | 9.47e-05 | Ta-Ir-Ru phase diagram 8 stable phases: IrRu, TaRu, IrRu3, TaIr, Ir3Ru, Ru, Ir, Ta | {PDEntry : Ir1 Ta1 with energy = -0.4216: 0.6666666666666666, PDEntry : Ru1 with energy = 0.0000: 0.33333333333333326}
IrRuTi | Ir | Ru | Ti | -0.44417 | 9.47e-05 | Ti-Ir-Ru phase diagram 8 stable phases: IrRu, Ir3Ru, TiRu, TiIr, IrRu3, Ru, Ir, Ti | {PDEntry : Ir1 Ti1 with energy = -0.6564: 0.6666666666666666, PDEntry : Ru1 with energy = 0.0000: 0.33333333333333326}
IrRuV | Ir | Ru | V | -0.25554 | 9.47e-05 | V-Ir-Ru phase diagram 8 stable phases: IrRu, VIr, Ir3Ru, IrRu3, VRu, Ru, Ir, V | {PDEntry : Ir1 V1 with energy = -0.4042: 0.6666666666666666, PDEntry : Ru1 with energy = 0.0000: 0.33333333333333326}
IrRuW | Ir | Ru | W | 0.017773 | 9.47e-05 | Ir-Ru-W phase diagram 7 stable phases: IrW, IrRu, IrRu3, Ir3Ru, W, Ru, Ir | {PDEntry : Ru1 with energy = 0.0000: 0.3333333333333333, PDEntry : Ir1 W1 with energy = -0.1106: 0.6666666666666667}
IrRuZr | Ir | Ru | Zr | -0.35923 | 9.47e-05 | Zr-Ir-Ru phase diagram 8 stable phases: IrRu, IrRu3, ZrIr, Ir3Ru, ZrRu, Ru, Ir, Zr | {PDEntry : Ir1 Zr1 with energy = -0.5778: 0.6666666666666666, PDEntry : Ru1 with energy = 0.0000: 0.33333333333333326}
IrSiTa | Ir | Si | Ta | -0.47211 | 9.47e-05 | Ta-Si-Ir phase diagram 6 stable phases: SiIr, TaIr, Si, Ir, TaSi, Ta | {PDEntry : Si1 Ir1 with energy = -0.6630: 0.6666666666666666, PDEntry : Ta1 with energy = 0.0000: 0.33333333333333337}
IrSiTi | Ir | Si | Ti | -0.66043 | 9.47e-05 | Ti-Si-Ir phase diagram 6 stable phases: SiIr, Ir, Si, TiSi, TiIr, Ti | {PDEntry : Si1 Ti1 with energy = -0.4109: 0.33333333333333337, PDEntry : Si1 Ir1 with energy = -0.6630: 0.33333333333333326, PDEntry : Ir1 Ti1 with energy = -0.6564: 0.33333333333333337}
IrSiV | Ir | Si | V | -0.49486 | 9.47e-05 | V-Si-Ir phase diagram 6 stable phases: SiIr, VSi, VIr, Si, Ir, V | {PDEntry : Si1 V1 with energy = -0.2905: 0.33333333333333337, PDEntry : Si1 Ir1 with energy = -0.6630: 0.33333333333333326, PDEntry : Ir1 V1 with energy = -0.4042: 0.33333333333333337}
IrSiW | Ir | Si | W | -0.18998 | 9.47e-05 | Si-Ir-W phase diagram 5 stable phases: IrW, SiIr, W, Si, Ir | {PDEntry : Si1 Ir1 with energy = -0.6630: 0.6666666666666666, PDEntry : W1 with energy = 0.0000: 0.3333333333333333}
IrSiZr | Ir | Si | Zr | -0.6807 | 9.47e-05 | Zr-Si-Ir phase diagram 6 stable phases: SiIr, ZrSi, ZrIr, Ir, Si, Zr | {PDEntry : Si1 Zr1 with energy = -0.5351: 0.33333333333333337, PDEntry : Si1 Ir1 with energy = -0.6630: 0.33333333333333326, PDEntry : Ir1 Zr1 with energy = -0.5778: 0.33333333333333337}
IrTaTi | Ir | Ta | Ti | -0.45187 | 9.47e-05 | Ta-Ti-Ir phase diagram 6 stable phases: TiIr, TaIr, TaIr3, Ir, Ti, Ta | {PDEntry : Ir1 Ti1 with energy = -0.6564: 0.6666666666666666, PDEntry : Ta1 with energy = 0.0000: 0.33333333333333337}
IrTaV | Ir | Ta | V | -0.34248 | 9.47e-05 | Ta-V-Ir phase diagram 6 stable phases: VIr, TaIr3, TaIr, Ir, V, Ta | {PDEntry : V1 with energy = 0.0000: 0.3333333333333333, PDEntry : Ta1 Ir1 with energy = -0.5997: 0.6666666666666666}
IrTaW | Ir | Ta | W | -0.27043 | 9.47e-05 | Ta-Ir-W phase diagram 7 stable phases: IrW, W, TaW, TaIr3, TaIr, Ir, Ta | {PDEntry : Ta1 Ir1 with energy = -0.5997: 0.6666666666666666, PDEntry : W1 with energy = 0.0000: 0.33333333333333326}
IrTaZr | Ir | Ta | Zr | -0.39574 | 9.47e-05 | Zr-Ta-Ir phase diagram 6 stable phases: TaIr, ZrIr, Ta, TaIr3, Ir, Zr | {PDEntry : Ta1 Ir1 with energy = -0.5997: 0.6666666666666666, PDEntry : Zr1 with energy = 0.0000: 0.33333333333333337}
IrTiV | Ir | Ti | V | -0.44814 | 9.47e-05 | Ti-V-Ir phase diagram 5 stable phases: VIr, TiIr, V, Ti, Ir | {PDEntry : V1 with energy = 0.0000: 0.3333333333333333, PDEntry : Ti1 Ir1 with energy = -0.8576: 0.6666666666666666}
IrTiW | Ir | Ti | W | -0.35033 | 9.47e-05 | Ti-Ir-W phase diagram 6 stable phases: IrW, TiW, TiIr, Ir, W, Ti | {PDEntry : Ti1 Ir1 with energy = -0.8576: 0.6666666666666666, PDEntry : W1 with energy = 0.0000: 0.33333333333333326}
IrTiZr | Ir | Ti | Zr | -0.52695 | 9.47e-05 | Zr-Ti-Ir phase diagram 5 stable phases: TiIr, ZrIr, Ti, Ir, Zr | {PDEntry : Ti1 Ir1 with energy = -0.8576: 0.6666666666666666, PDEntry : Zr1 with energy = 0.0000: 0.33333333333333337}
IrVW | Ir | V | W | -0.25522 | 9.47e-05 | V-Ir-W phase diagram 6 stable phases: IrW, W, VIr, Ir, VW, V | {PDEntry : V1 Ir1 with energy = -0.5347: 0.6666666666666666, PDEntry : W1 with energy = 0.0000: 0.33333333333333326}
IrVZr | Ir | V | Zr | -0.37143 | 9.47e-05 | Zr-V-Ir phase diagram 5 stable phases: VIr, V, Zr, Ir, ZrIr | {PDEntry : V1 with energy = 0.0000: 0.3333333333333333, PDEntry : Ir1 Zr1 with energy = -0.5778: 0.6666666666666666}
IrWZr | Ir | W | Zr | -0.25296 | 9.47e-05 | Zr-Ir-W phase diagram 6 stable phases: IrW, ZrIr, Ir3W, Ir, W, Zr | {PDEntry : Ir1 Zr1 with energy = -0.5778: 0.6666666666666666, PDEntry : W1 with energy = 0.0000: 0.3333333333333333}
MoNbOs | Mo | Nb | Os | -0.00971 | 9.47e-05 | Nb-Mo-Os phase diagram 5 stable phases: NbOs, Mo, NbMo, Nb, Os | {PDEntry : Nb1 Mo1 with energy = -0.0743: 0.6666666666666666, PDEntry : Os1 with energy = 0.0000: 0.33333333333333326}
MoNbRe | Mo | Nb | Re | -0.06563 | 9.47e-05 | Nb-Re-Mo phase diagram 5 stable phases: NbMo, Nb, Mo, NbRe, Re | {PDEntry : Nb1 Re1 with energy = -0.1129: 0.6666666666666666, PDEntry : Mo1 with energy = 0.0000: 0.33333333333333326}
MoNbRh | Mo | Nb | Rh | -0.19189 | 9.47e-05 | Nb-Mo-Rh phase diagram 6 stable phases: MoRh, NbRh, Rh, Mo, NbMo, Nb | {PDEntry : Mo1 with energy = 0.0000: 0.33333333333333337, PDEntry : Nb1 Rh1 with energy = -0.2941: 0.6666666666666667}
MoNbRu | Mo | Nb | Ru | -0.01952 | 9.47e-05 | Nb-Mo-Ru phase diagram 5 stable phases: NbRu, Nb, Mo, NbMo, Ru | {PDEntry : Mo1 with energy = 0.0000: 0.3333333333333333, PDEntry : Nb1 Ru1 with energy = -0.0908: 0.6666666666666667}
MoNbSi | Mo | Nb | Si | -0.22231 | 9.47e-05 | Nb-Si-Mo phase diagram 6 stable phases: SiMo, Si, Mo, NbSi, NbMo, Nb | {PDEntry : Nb1 Si1 with energy = -0.3009: 0.6666666666666666, PDEntry : Mo1 with energy = 0.0000: 0.33333333333333326}
MoNbTa | Mo | Nb | Ta | -0.084 | 9.47e-05 | Ta-Nb-Mo phase diagram 5 stable phases: NbMo, Nb, Mo, Ta, TaMo | {PDEntry : Nb1 with energy = 0.0000: 0.3333333333333333, PDEntry : Mo1 Ta1 with energy = -0.1161: 0.6666666666666666}
MoNbTi | Mo | Nb | Ti | -0.053 | 9.47e-05 | Ti-Nb-Mo phase diagram 5 stable phases: NbMo, TiMo, Nb, Mo, Ti | {PDEntry : Nb1 with energy = 0.0000: 0.3333333333333333, PDEntry : Mo1 Ti1 with energy = -0.0814: 0.6666666666666666}
MoNbV | Mo | Nb | V | -0.04858 | 9.47e-05 | Nb-V-Mo phase diagram 5 stable phases: VMo, NbMo, V, Mo, Nb | {PDEntry : Mo1 V1 with energy = -0.1015: 0.6666666666666666, PDEntry : Nb1 with energy = 0.0000: 0.33333333333333337}
MoNbW | Mo | Nb | W | -0.05143 | 9.47e-05 | Nb-Mo-W phase diagram 6 stable phases: MoW, Mo, NbMo, NbW, W, Nb | {PDEntry : Nb1 Mo1 with energy = -0.0743: 0.6666666666666666, PDEntry : W1 with energy = 0.0000: 0.33333333333333326}
MoNbZr | Mo | Nb | Zr | 0.01445 | 9.47e-05 | Zr-Nb-Mo phase diagram 4 stable phases: NbMo, Mo, Nb, Zr | {PDEntry : Zr1 with energy = 0.0000: 0.33333333333333337, PDEntry : Nb1 Mo1 with energy = -0.0743: 0.6666666666666666}
MoOsRe | Mo | Os | Re | 0.036773 | 9.47e-05 | Re-Mo-Os phase diagram 4 stable phases: ReOs, Os, Re, Mo | {PDEntry : Mo1 with energy = 0.0000: 0.3333333333333333, PDEntry : Os1 Re1 with energy = -0.0746: 0.6666666666666667}
MoOsRh | Mo | Os | Rh | 0.052952 | 9.47e-05 | Mo-Os-Rh phase diagram 4 stable phases: MoRh, Mo, Rh, Os | {PDEntry : Os1 with energy = 0.0000: 0.3333333333333333, PDEntry : Mo1 Rh1 with energy = -0.0647: 0.6666666666666667}
MoOsRu | Mo | Os | Ru | 0.15798 | 9.47e-05 | Mo-Os-Ru phase diagram 3 stable phases: Ru, Os, Mo | {PDEntry : Mo1 with energy = 0.0000: 0.33333333333333337, PDEntry : Os1 with energy = 0.0000: 0.3333333333333333, PDEntry : Ru1 with energy = 0.0000: 0.3333333333333333}
MoOsSi | Mo | Os | Si | -0.0394 | 9.47e-05 | Si-Mo-Os phase diagram 5 stable phases: SiOs, Mo, SiMo, Si, Os | {PDEntry : Mo1 Si1 with energy = -0.1263: 0.6666666666666666, PDEntry : Os1 with energy = 0.0000: 0.33333333333333326}
MoOsTa | Mo | Os | Ta | -0.0623 | 9.47e-05 | Ta-Mo-Os phase diagram 5 stable phases: TaOs, Mo, Ta, TaMo, Os | {PDEntry : Mo1 with energy = 0.0000: 0.3333333333333333, PDEntry : Os1 Ta1 with energy = -0.1432: 0.6666666666666667}
MoOsTi | Mo | Os | Ti | -0.11465 | 9.47e-05 | Ti-Mo-Os phase diagram 5 stable phases: TiOs, TiMo, Os, Ti, Mo | {PDEntry : Mo1 with energy = 0.0000: 0.3333333333333333, PDEntry : Os1 Ti1 with energy = -0.2957: 0.6666666666666667}
MoOsV | Mo | Os | V | -0.05768 | 9.47e-05 | V-Mo-Os phase diagram 5 stable phases: VOs, Mo, V, Os, VMo | {PDEntry : Mo1 with energy = 0.0000: 0.3333333333333333, PDEntry : Os1 V1 with energy = -0.1474: 0.6666666666666667}
MoOsW | Mo | Os | W | 0.146058 | 9.47e-05 | Mo-Os-W phase diagram 4 stable phases: MoW, Os, W, Mo | {PDEntry : Os1 with energy = 0.0000: 0.3333333333333333, PDEntry : Mo1 W1 with energy = -0.0021: 0.6666666666666667}
MoOsZr | Mo | Os | Zr | 0.015539 | 9.47e-05 | Zr-Mo-Os phase diagram 4 stable phases: ZrOs, Os, Zr, Mo | {PDEntry : Mo1 with energy = 0.0000: 0.3333333333333333, PDEntry : Os1 Zr1 with energy = -0.1259: 0.6666666666666667}
MoReRh | Mo | Re | Rh | -0.06563 | 9.47e-05 | Re-Mo-Rh phase diagram 6 stable phases: MoRh, Rh, ReRh, Mo, Re24Mo5, Re | {PDEntry : Mo1 with energy = 0.0000: 0.33333333333333337, PDEntry : Re1 Rh1 with energy = -0.1212: 0.6666666666666667}
MoReRu | Mo | Re | Ru | 0.044313 | 9.47e-05 | Re-Mo-Ru phase diagram 5 stable phases: ReRu, Ru, Re24Mo5, Mo, Re | {PDEntry : Mo1 with energy = 0.0000: 0.3333333333333333, PDEntry : Re1 Ru1 with energy = -0.0584: 0.6666666666666667}
MoReSi | Mo | Re | Si | -0.08068 | 9.47e-05 | Re-Si-Mo phase diagram 6 stable phases: SiMo, ReSi, Si, Mo, Re24Mo5, Re | {PDEntry : Mo1 Si1 with energy = -0.1263: 0.6666666666666666, PDEntry : Re1 with energy = 0.0000: 0.3333333333333335}
MoReTa | Mo | Re | Ta | -0.11569 | 9.47e-05 | Ta-Re-Mo phase diagram 6 stable phases: Re24Mo5, Mo, TaRe, TaMo, Re, Ta | {PDEntry : Re1 Ta1 with energy = -0.1824: 0.6666666666666666, PDEntry : Mo1 with energy = 0.0000: 0.33333333333333326}
MoReTi | Mo | Re | Ti | -0.15014 | 9.47e-05 | Ti-Re-Mo phase diagram 6 stable phases: Re24Mo5, Mo, TiRe, Re, TiMo, Ti | {PDEntry : Re1 Ti1 with energy = -0.2947: 0.6666666666666666, PDEntry : Mo1 with energy = 0.0000: 0.33333333333333326}
MoReV | Mo | Re | V | -0.13407 | 9.47e-05 | V-Re-Mo phase diagram 6 stable phases: Re24Mo5, VRe, Mo, Re, VMo, V | {PDEntry : Re1 V1 with energy = -0.2384: 0.6666666666666666, PDEntry : Mo1 with energy = 0.0000: 0.33333333333333326}
MoReW | Mo | Re | W | 0.072056 | 9.47e-05 | Re-Mo-W phase diagram 5 stable phases: MoW, Re, Mo, Re24Mo5, W | {PDEntry : Mo1 W1 with energy = -0.0021: 0.5277777777777777, PDEntry : Re24 Mo5 with energy = -0.0138: 0.4027777777777778, PDEntry : W1 with energy = 0.0000: 0.06944444444444445}
MoReZr | Mo | Re | Zr | 0.002606 | 9.47e-05 | Zr-Re-Mo phase diagram 5 stable phases: Re24Mo5, ZrRe, Mo, Zr, Re | {PDEntry : Re1 Zr1 with energy = -0.0741: 0.6666666666666666, PDEntry : Mo1 with energy = 0.0000: 0.3333333333333333}
MoRhRu | Mo | Rh | Ru | 0.037059 | 9.47e-05 | Mo-Ru-Rh phase diagram 5 stable phases: MoRh, MoRh3, Ru, Mo, Rh | {PDEntry : Ru1 with energy = 0.0000: 0.3333333333333333, PDEntry : Mo1 Rh1 with energy = -0.1890: 0.6666666666666666}
MoRhSi | Mo | Rh | Si | -0.3301 | 9.47e-05 | Si-Mo-Rh phase diagram 7 stable phases: MoRh, SiRh, Rh, MoRh3, SiMo, Mo, Si | {PDEntry : Mo1 with energy = 0.0000: 0.33333333333333337, PDEntry : Rh1 Si1 with energy = -0.5517: 0.6666666666666667}
MoRhTa | Mo | Rh | Ta | -0.23955 | 9.47e-05 | Ta-Mo-Rh phase diagram 7 stable phases: MoRh, Rh, TaMo, TaRh, MoRh3, Mo, Ta | {PDEntry : Mo1 with energy = 0.0000: 0.33333333333333337, PDEntry : Rh1 Ta1 with energy = -0.3582: 0.6666666666666667}
MoRhTi | Mo | Rh | Ti | -0.31789 | 9.47e-05 | Ti-Mo-Rh phase diagram 7 stable phases: MoRh, Rh, MoRh3, TiRh, TiMo, Mo, Ti | {PDEntry : Mo1 with energy = 0.0000: 0.33333333333333337, PDEntry : Rh1 Ti1 with energy = -0.5692: 0.6666666666666667}
MoRhV | Mo | Rh | V | -0.20462 | 9.47e-05 | V-Mo-Rh phase diagram 7 stable phases: MoRh, MoRh3, Rh, VRh, VMo, Mo, V | {PDEntry : Mo1 with energy = 0.0000: 0.33333333333333337, PDEntry : Rh1 V1 with energy = -0.2942: 0.6666666666666667}
MoRhW | Mo | Rh | W | -0.04986 | 9.47e-05 | Mo-Rh-W phase diagram 7 stable phases: RhW, MoRh, MoRh3, W, MoW, Rh, Mo | {PDEntry : Mo1 Rh1 with energy = -0.1890: 0.6666666666666666, PDEntry : W1 with energy = 0.0000: 0.33333333333333326}
MoRhZr | Mo | Rh | Zr | -0.25269 | 9.47e-05 | Zr-Mo-Rh phase diagram 6 stable phases: MoRh, Rh, Mo, ZrRh, MoRh3, Zr | {PDEntry : Mo1 with energy = 0.0000: 0.3333333333333333, PDEntry : Rh1 Zr1 with energy = -0.5455: 0.6666666666666666}
MoRuSi | Mo | Ru | Si | -0.14782 | 9.47e-05 | Si-Mo-Ru phase diagram 6 stable phases: MoRu3, Ru, Mo, SiRu, SiMo, Si | {PDEntry : Mo1 with energy = 0.0000: 0.33333333333333337, PDEntry : Ru1 Si1 with energy = -0.3261: 0.6666666666666667}
MoRuTa | Mo | Ru | Ta | -0.07139 | 9.47e-05 | Ta-Mo-Ru phase diagram 6 stable phases: MoRu3, Ru, TaRu, TaMo, Mo, Ta | {PDEntry : Mo1 with energy = 0.0000: 0.33333333333333337, PDEntry : Ru1 Ta1 with energy = -0.1644: 0.6666666666666667}
MoRuTi | Mo | Ru | Ti | -0.12556 | 9.47e-05 | Ti-Mo-Ru phase diagram 6 stable phases: MoRu3, TiRu, Ru, TiMo, Mo, Ti | {PDEntry : Mo1 with energy = 0.0000: 0.33333333333333337, PDEntry : Ru1 Ti1 with energy = -0.3210: 0.6666666666666667}
MoRuV | Mo | Ru | V | -0.05797 | 9.47e-05 | V-Mo-Ru phase diagram 6 stable phases: MoRu3, VMo, VRu, Mo, Ru, V | {PDEntry : Mo1 with energy = 0.0000: 0.33333333333333337, PDEntry : Ru1 V1 with energy = -0.1488: 0.6666666666666667}
MoRuW | Mo | Ru | W | 0.12902 | 9.47e-05 | Mo-Ru-W phase diagram 5 stable phases: MoW, W, MoRu3, Mo, Ru | {PDEntry : Mo1 Ru3 with energy = -0.0611: 0.4444444444444444, PDEntry : W1 with energy = 0.0000: 0.11111111111111116, PDEntry : Mo1 W1 with energy = -0.0021: 0.44444444444444464}
MoRuZr | Mo | Ru | Zr | -0.02086 | 9.47e-05 | Zr-Mo-Ru phase diagram 5 stable phases: MoRu3, Zr, Ru, ZrRu, Mo | {PDEntry : Mo1 with energy = 0.0000: 0.3333333333333333, PDEntry : Ru1 Zr1 with energy = -0.2085: 0.6666666666666666}
MoSiTa | Mo | Si | Ta | -0.20644 | 9.47e-05 | Ta-Si-Mo phase diagram 8 stable phases: SiMo, SiMo3, TaSi, TaMo, Si2Mo, Mo, Si, Ta | {PDEntry : Si1 Ta1 with energy = -0.2220: 0.2222222222222221, PDEntry : Si2 Mo1 with energy = -0.4983: 0.33333333333333326, PDEntry : Mo1 Ta1 with energy = -0.1161: 0.4444444444444444}
MoSiTi | Mo | Si | Ti | -0.27493 | 9.47e-05 | Ti-Si-Mo phase diagram 8 stable phases: SiMo, Si2Mo, TiSi, TiMo, SiMo3, Mo, Si, Ti | {PDEntry : Si1 Ti1 with energy = -0.4109: 0.6666666666666667, PDEntry : Mo1 with energy = 0.0000: 0.3333333333333335}
MoSiV | Mo | Si | V | -0.2304 | 9.47e-05 | V-Si-Mo phase diagram 8 stable phases: SiMo, Si2Mo, VMo, VSi, SiMo3, Mo, Si, V | {PDEntry : Si1 V1 with energy = -0.2905: 0.2222222222222221, PDEntry : Si2 Mo1 with energy = -0.4983: 0.33333333333333326, PDEntry : Mo1 V1 with energy = -0.1015: 0.4444444444444444}
MoSiW | Mo | Si | W | -0.01185 | 9.47e-05 | Si-Mo-W phase diagram 7 stable phases: MoW, Si2Mo, SiMo, SiMo3, W, Mo, Si | {PDEntry : Si1 Mo1 with energy = -0.2641: 0.6666666666666665, PDEntry : W1 with energy = 0.0000: 0.3333333333333333}
MoSiZr | Mo | Si | Zr | -0.27545 | 9.47e-05 | Zr-Si-Mo phase diagram 7 stable phases: SiMo, ZrSi, Si2Mo, SiMo3, Mo, Si, Zr | {PDEntry : Si1 Zr1 with energy = -0.5351: 0.6666666666666666, PDEntry : Mo1 with energy = 0.0000: 0.3333333333333333}
MoTaTi | Mo | Ta | Ti | -0.06052 | 9.47e-05 | Ta-Ti-Mo phase diagram 5 stable phases: TiMo, Ti, Ta, Mo, TaMo | {PDEntry : Ti1 with energy = 0.0000: 0.3333333333333333, PDEntry : Mo1 Ta1 with energy = -0.1161: 0.6666666666666666}
MoTaV | Mo | Ta | V | -0.07216 | 9.47e-05 | Ta-V-Mo phase diagram 5 stable phases: VMo, Mo, V, Ta, TaMo | {PDEntry : V1 with energy = 0.0000: 0.3333333333333333, PDEntry : Mo1 Ta1 with energy = -0.1161: 0.6666666666666666}
MoTaW | Mo | Ta | W | -0.08643 | 9.47e-05 | Ta-Mo-W phase diagram 6 stable phases: MoW, W, Mo, TaW, TaMo, Ta | {PDEntry : Mo1 Ta1 with energy = -0.1161: 0.6666666666666666, PDEntry : W1 with energy = 0.0000: 0.33333333333333326}
MoTaZr | Mo | Ta | Zr | 0.015378 | 9.47e-05 | Zr-Ta-Mo phase diagram 4 stable phases: TaMo, Zr, Mo, Ta | {PDEntry : Zr1 with energy = 0.0000: 0.33333333333333337, PDEntry : Mo1 Ta1 with energy = -0.1161: 0.6666666666666666}
MoTiV | Mo | Ti | V | -0.05799 | 9.47e-05 | Ti-V-Mo phase diagram 6 stable phases: VMo, V, TiMo, Mo, TiMo3, Ti | {PDEntry : Mo1 V1 with energy = -0.1015: 0.6666666666666666, PDEntry : Ti1 with energy = 0.0000: 0.33333333333333337}
MoTiW | Mo | Ti | W | -0.04651 | 9.47e-05 | Ti-Mo-W phase diagram 7 stable phases: MoW, TiMo3, TiMo, TiW, W, Mo, Ti | {PDEntry : Ti1 Mo1 with energy = -0.0861: 0.6666666666666666, PDEntry : W1 with energy = 0.0000: 0.33333333333333326}
MoTiZr | Mo | Ti | Zr | 0.003989 | 9.47e-05 | Zr-Ti-Mo phase diagram 5 stable phases: TiMo, Ti, Zr, Mo, TiMo3 | {PDEntry : Zr1 with energy = 0.0000: 0.33333333333333337, PDEntry : Ti1 Mo1 with energy = -0.0861: 0.6666666666666666}
MoVW | Mo | V | W | -0.07244 | 9.47e-05 | V-Mo-W phase diagram 6 stable phases: MoW, W, VMo, Mo, VW, V | {PDEntry : V1 Mo1 with energy = -0.1018: 0.6666666666666666, PDEntry : W1 with energy = 0.0000: 0.33333333333333326}
MoVZr | Mo | V | Zr | 0.038475 | 9.47e-05 | Zr-V-Mo phase diagram 4 stable phases: VMo, Mo, Zr, V | {PDEntry : Zr1 with energy = 0.0000: 0.33333333333333337, PDEntry : V1 Mo1 with energy = -0.1018: 0.6666666666666666}
MoWZr | Mo | W | Zr | 0.070618 | 9.47e-05 | Zr-Mo-W phase diagram 4 stable phases: MoW, Zr, W, Mo | {PDEntry : Zr1 with energy = 0.0000: 0.33333333333333337, PDEntry : Mo1 W1 with energy = -0.0058: 0.6666666666666666}
NbOsRe | Nb | Os | Re | -0.11359 | 9.47e-05 | Nb-Re-Os phase diagram 6 stable phases: ReOs, NbRe, Nb3Os, Os, Re, Nb | {PDEntry : Nb3 Os1 with energy = -0.2417: 0.33333333333333337, PDEntry : Nb1 Re1 with energy = -0.1129: 0.16666666666666669, PDEntry : Os1 Re1 with energy = -0.0746: 0.5}
NbOsRh | Nb | Os | Rh | -0.13217 | 9.47e-05 | Nb-Os-Rh phase diagram 5 stable phases: NbRh, Os, Nb3Os, Nb, Rh | {PDEntry : Os1 with energy = 0.0000: 0.3333333333333333, PDEntry : Nb1 Rh1 with energy = -0.2941: 0.6666666666666667}
NbOsRu | Nb | Os | Ru | -0.01883 | 9.47e-05 | Nb-Os-Ru phase diagram 5 stable phases: NbRu, Os, Nb3Os, Ru, Nb | {PDEntry : Os1 with energy = 0.0000: 0.3333333333333333, PDEntry : Nb1 Ru1 with energy = -0.0908: 0.6666666666666667}
NbOsSi | Nb | Os | Si | -0.20018 | 9.47e-05 | Nb-Si-Os phase diagram 6 stable phases: SiOs, Os, Si, Nb3Os, NbSi, Nb | {PDEntry : Nb1 Si1 with energy = -0.3009: 0.6666666666666667, PDEntry : Os1 with energy = 0.0000: 0.33333333333333337}
NbOsTa | Nb | Os | Ta | -0.09386 | 9.47e-05 | Ta-Nb-Os phase diagram 5 stable phases: Nb3Os, Nb, Os, TaOs, Ta | {PDEntry : Nb3 Os1 with energy = -0.2417: 0.4444444444444444, PDEntry : Ta1 with energy = 0.0000: 0.11111111111111116, PDEntry : Os1 Ta1 with energy = -0.1432: 0.4444444444444444}
NbOsTi | Nb | Os | Ti | -0.14609 | 9.47e-05 | Ti-Nb-Os phase diagram 5 stable phases: Nb3Os, Os, TiOs, Ti, Nb | {PDEntry : Nb1 with energy = 0.0000: 0.3333333333333333, PDEntry : Os1 Ti1 with energy = -0.2957: 0.6666666666666666}
NbOsV | Nb | Os | V | -0.0668 | 9.47e-05 | Nb-V-Os phase diagram 5 stable phases: VOs, Nb, Nb3Os, Os, V | {PDEntry : Nb3 Os1 with energy = -0.2417: 0.4444444444444444, PDEntry : Os1 V1 with energy = -0.1474: 0.44444444444444453, PDEntry : V1 with energy = 0.0000: 0.11111111111111113}
NbOsW | Nb | Os | W | 0.045699 | 9.47e-05 | Nb-Os-W phase diagram 5 stable phases: NbW, W, Nb, Nb3Os, Os | {PDEntry : Nb3 Os1 with energy = -0.2417: 0.4444444444444444, PDEntry : W1 with energy = 0.0000: 0.3333333333333333, PDEntry : Os1 with energy = 0.0000: 0.22222222222222227}
NbOsZr | Nb | Os | Zr | -0.05786 | 9.47e-05 | Zr-Nb-Os phase diagram 5 stable phases: Nb3Os, Nb, ZrOs, Os, Zr | {PDEntry : Nb3 Os1 with energy = -0.2417: 0.4444444444444444, PDEntry : Zr1 with energy = 0.0000: 0.11111111111111116, PDEntry : Os1 Zr1 with energy = -0.1259: 0.4444444444444444}
NbReRh | Nb | Re | Rh | -0.23474 | 9.47e-05 | Nb-Re-Rh phase diagram 6 stable phases: ReRh, Re, NbRh, NbRe, Rh, Nb | {PDEntry : Re1 with energy = 0.0000: 0.33333333333333337, PDEntry : Nb1 Rh1 with energy = -0.2941: 0.6666666666666667}
NbReRu | Nb | Re | Ru | -0.11648 | 9.47e-05 | Nb-Re-Ru phase diagram 6 stable phases: ReRu, Ru, NbRe, Re, NbRu, Nb | {PDEntry : Nb1 Re1 with energy = -0.1401: 0.33333333333333337, PDEntry : Re1 Ru1 with energy = -0.0584: 0.33333333333333326, PDEntry : Nb1 Ru1 with energy = -0.0908: 0.33333333333333337}
NbReSi | Nb | Re | Si | -0.22545 | 9.47e-05 | Nb-Re-Si phase diagram 6 stable phases: ReSi, Re, NbSi, NbRe, Si, Nb | {PDEntry : Re1 with energy = 0.0000: 0.33333333333333337, PDEntry : Nb1 Si1 with energy = -0.3009: 0.6666666666666667}
NbReTa | Nb | Re | Ta | -0.13123 | 9.47e-05 | Ta-Nb-Re phase diagram 5 stable phases: NbRe, Ta, TaRe, Nb, Re | {PDEntry : Nb1 with energy = 0.0000: 0.3333333333333333, PDEntry : Re1 Ta1 with energy = -0.1824: 0.6666666666666666}
NbReTi | Nb | Re | Ti | -0.16557 | 9.47e-05 | Ti-Nb-Re phase diagram 5 stable phases: NbRe, Nb, TiRe, Ti, Re | {PDEntry : Nb1 with energy = 0.0000: 0.3333333333333333, PDEntry : Re1 Ti1 with energy = -0.2947: 0.6666666666666666}
NbReV | Nb | Re | V | -0.12717 | 9.47e-05 | Nb-V-Re phase diagram 5 stable phases: VRe, Nb, Re, V, NbRe | {PDEntry : Re1 V1 with energy = -0.2384: 0.6666666666666666, PDEntry : Nb1 with energy = 0.0000: 0.33333333333333337}
NbReW | Nb | Re | W | -0.01229 | 9.47e-05 | Nb-Re-W phase diagram 5 stable phases: NbW, NbRe, Nb, W, Re | {PDEntry : Nb1 Re1 with energy = -0.1401: 0.6666666666666666, PDEntry : W1 with energy = 0.0000: 0.33333333333333326}
NbReZr | Nb | Re | Zr | -0.05478 | 9.47e-05 | Zr-Nb-Re phase diagram 5 stable phases: NbRe, Nb, ZrRe, Re, Zr | {PDEntry : Nb1 Re1 with energy = -0.1401: 0.6666666666666666, PDEntry : Zr1 with energy = 0.0000: 0.33333333333333337}
NbRhRu | Nb | Rh | Ru | -0.15849 | 9.47e-05 | Nb-Ru-Rh phase diagram 6 stable phases: NbRh, NbRh3, Ru, Rh, NbRu, Nb | {PDEntry : Ru1 with energy = 0.0000: 0.3333333333333333, PDEntry : Nb1 Rh1 with energy = -0.4013: 0.6666666666666665}
NbRhSi | Nb | Rh | Si | -0.50962 | 9.47e-05 | Nb-Si-Rh phase diagram 7 stable phases: SiRh, Rh, NbRh3, NbRh, NbSi, Si, Nb | {PDEntry : Nb1 Si1 with energy = -0.3009: 0.33333333333333337, PDEntry : Rh1 Si1 with energy = -0.5517: 0.33333333333333326, PDEntry : Nb1 Rh1 with energy = -0.4013: 0.33333333333333337}
NbRhTa | Nb | Rh | Ta | -0.28985 | 9.47e-05 | Ta-Nb-Rh phase diagram 6 stable phases: NbRh, NbRh3, TaRh, Nb, Rh, Ta | {PDEntry : Nb1 Rh1 with energy = -0.4013: 0.6666666666666666, PDEntry : Ta1 with energy = 0.0000: 0.33333333333333337}
NbRhTi | Nb | Rh | Ti | -0.36807 | 9.47e-05 | Ti-Nb-Rh phase diagram 6 stable phases: NbRh, NbRh3, Rh, TiRh, Nb, Ti | {PDEntry : Nb1 with energy = 0.0000: 0.3333333333333333, PDEntry : Rh1 Ti1 with energy = -0.5692: 0.6666666666666666}
NbRhV | Nb | Rh | V | -0.23248 | 9.47e-05 | Nb-V-Rh phase diagram 6 stable phases: VRh, NbRh, V, Rh, NbRh3, Nb | {PDEntry : V1 with energy = 0.0000: 0.3333333333333333, PDEntry : Nb1 Rh1 with energy = -0.4013: 0.6666666666666666}
NbRhW | Nb | Rh | W | -0.16896 | 9.47e-05 | Nb-Rh-W phase diagram 7 stable phases: RhW, NbW, W, NbRh3, NbRh, Rh, Nb | {PDEntry : Nb1 Rh1 with energy = -0.4013: 0.6666666666666666, PDEntry : W1 with energy = 0.0000: 0.33333333333333326}
NbRhZr | Nb | Rh | Zr | -0.34483 | 9.47e-05 | Zr-Nb-Rh phase diagram 6 stable phases: NbRh, ZrRh, Rh, Nb, NbRh3, Zr | {PDEntry : Nb1 with energy = 0.0000: 0.3333333333333333, PDEntry : Rh1 Zr1 with energy = -0.5455: 0.6666666666666666}
NbRuSi | Nb | Ru | Si | -0.31903 | 9.47e-05 | Nb-Si-Ru phase diagram 7 stable phases: SiRu, NbRu, NbSi, Nb3Ru, Ru, Si, Nb | {PDEntry : Nb1 Si1 with energy = -0.3009: 0.33333333333333337, PDEntry : Ru1 Si1 with energy = -0.3261: 0.33333333333333326, PDEntry : Nb1 Ru1 with energy = -0.1783: 0.33333333333333337}
NbRuTa | Nb | Ru | Ta | -0.11337 | 9.47e-05 | Ta-Nb-Ru phase diagram 6 stable phases: NbRu, TaRu, Nb, Nb3Ru, Ru, Ta | {PDEntry : Nb1 Ru1 with energy = -0.1783: 0.6666666666666666, PDEntry : Ta1 with energy = 0.0000: 0.33333333333333337}
NbRuTi | Nb | Ru | Ti | -0.16743 | 9.47e-05 | Ti-Nb-Ru phase diagram 6 stable phases: NbRu, TiRu, Nb3Ru, Ru, Nb, Ti | {PDEntry : Nb1 with energy = 0.0000: 0.3333333333333333, PDEntry : Ru1 Ti1 with energy = -0.3210: 0.6666666666666666}
NbRuV | Nb | Ru | V | -0.07751 | 9.47e-05 | Nb-V-Ru phase diagram 6 stable phases: VRu, V, Ru, NbRu, Nb3Ru, Nb | {PDEntry : V1 with energy = 0.0000: 0.33333333333333337, PDEntry : Nb1 Ru1 with energy = -0.1783: 0.6666666666666667}
NbRuW | Nb | Ru | W | 0.018236 | 9.47e-05 | Nb-Ru-W phase diagram 6 stable phases: NbW, Ru, W, NbRu, Nb3Ru, Nb | {PDEntry : Nb1 Ru1 with energy = -0.1783: 0.6666666666666666, PDEntry : W1 with energy = 0.0000: 0.33333333333333326}
NbRuZr | Nb | Ru | Zr | -0.10468 | 9.47e-05 | Zr-Nb-Ru phase diagram 6 stable phases: NbRu, ZrRu, Ru, Nb3Ru, Nb, Zr | {PDEntry : Nb1 with energy = 0.0000: 0.3333333333333333, PDEntry : Ru1 Zr1 with energy = -0.2085: 0.6666666666666666}
NbSiTa | Nb | Si | Ta | -0.23239 | 9.47e-05 | Ta-Nb-Si phase diagram 7 stable phases: NbSi, TaSi, Si, NbSi2, Nb3Si, Nb, Ta | {PDEntry : Nb1 Si1 with energy = -0.3009: 0.6666666666666666, PDEntry : Ta1 with energy = 0.0000: 0.33333333333333337}
NbSiTi | Nb | Si | Ti | -0.30077 | 9.47e-05 | Ti-Nb-Si phase diagram 7 stable phases: NbSi, NbSi2, Nb3Si, Si, TiSi, Nb, Ti | {PDEntry : Nb3 Si1 with energy = -0.4209: 0.4444444444444444, PDEntry : Ti1 with energy = 0.0000: 0.11111111111111116, PDEntry : Si1 Ti1 with energy = -0.4109: 0.4444444444444444}
NbSiV | Nb | Si | V | -0.23391 | 9.47e-05 | Nb-V-Si phase diagram 7 stable phases: VSi, NbSi, Si, Nb3Si, NbSi2, V, Nb | {PDEntry : Nb3 Si1 with energy = -0.4209: 0.4444444444444444, PDEntry : Si1 V1 with energy = -0.2905: 0.44444444444444453, PDEntry : V1 with energy = 0.0000: 0.11111111111111113}
NbSiW | Nb | Si | W | -0.10661 | 9.47e-05 | Nb-Si-W phase diagram 7 stable phases: NbW, NbSi2, Nb3Si, NbSi, W, Si, Nb | {PDEntry : Nb1 Si1 with energy = -0.3009: 0.666666666666667, PDEntry : W1 with energy = 0.0000: 0.3333333333333333}
NbSiZr | Nb | Si | Zr | -0.34324 | 9.47e-05 | Zr-Nb-Si phase diagram 7 stable phases: NbSi, Nb3Si, NbSi2, ZrSi, Si, Nb, Zr | {PDEntry : Nb1 with energy = 0.0000: 0.3333333333333333, PDEntry : Si1 Zr1 with energy = -0.5351: 0.6666666666666666}
NbTaTi | Nb | Ta | Ti | 0.042867 | 9.47e-05 | Ta-Ti-Nb phase diagram 3 stable phases: Nb, Ta, Ti | {PDEntry : Ta1 with energy = 0.0000: 0.33333333333333337, PDEntry : Ti1 with energy = 0.0000: 0.3333333333333333, PDEntry : Nb1 with energy = 0.0000: 0.3333333333333333}
NbTaV | Nb | Ta | V | 0.053548 | 9.47e-05 | Ta-Nb-V phase diagram 3 stable phases: V, Nb, Ta | {PDEntry : Ta1 with energy = 0.0000: 0.33333333333333337, PDEntry : Nb1 with energy = 0.0000: 0.3333333333333333, PDEntry : V1 with energy = 0.0000: 0.3333333333333333}
NbTaW | Nb | Ta | W | -0.05197 | 9.47e-05 | Ta-Nb-W phase diagram 5 stable phases: NbW, TaW, Nb, W, Ta | {PDEntry : Nb1 with energy = 0.0000: 0.3333333333333333, PDEntry : Ta1 W1 with energy = -0.0763: 0.6666666666666666}
NbTaZr | Nb | Ta | Zr | 0.076808 | 9.47e-05 | Zr-Ta-Nb phase diagram 3 stable phases: Nb, Zr, Ta | {PDEntry : Zr1 with energy = 0.0000: 0.33333333333333337, PDEntry : Ta1 with energy = 0.0000: 0.3333333333333333, PDEntry : Nb1 with energy = 0.0000: 0.3333333333333333}
NbTiV | Nb | Ti | V | 0.067828 | 9.47e-05 | Ti-Nb-V phase diagram 3 stable phases: V, Nb, Ti | {PDEntry : Ti1 with energy = 0.0000: 0.33333333333333337, PDEntry : Nb1 with energy = 0.0000: 0.3333333333333333, PDEntry : V1 with energy = 0.0000: 0.3333333333333333}
NbTiW | Nb | Ti | W | -0.01193 | 9.47e-05 | Ti-Nb-W phase diagram 5 stable phases: NbW, TiW, W, Ti, Nb | {PDEntry : Nb1 W1 with energy = -0.0407: 0.6666666666666666, PDEntry : Ti1 with energy = 0.0000: 0.33333333333333337}
NbTiZr | Nb | Ti | Zr | 0.065531 | 9.47e-05 | Zr-Ti-Nb phase diagram 3 stable phases: Nb, Zr, Ti | {PDEntry : Zr1 with energy = 0.0000: 0.33333333333333337, PDEntry : Ti1 with energy = 0.0000: 0.3333333333333333, PDEntry : Nb1 with energy = 0.0000: 0.3333333333333333}
NbVW | Nb | V | W | -0.01553 | 9.47e-05 | Nb-V-W phase diagram 5 stable phases: VW, W, V, Nb, NbW | {PDEntry : V1 W1 with energy = -0.0594: 0.6666666666666666, PDEntry : Nb1 with energy = 0.0000: 0.33333333333333337}
NbVZr | Nb | V | Zr | 0.122346 | 9.47e-05 | Zr-Nb-V phase diagram 3 stable phases: V, Nb, Zr | {PDEntry : Zr1 with energy = 0.0000: 0.33333333333333337, PDEntry : Nb1 with energy = 0.0000: 0.3333333333333333, PDEntry : V1 with energy = 0.0000: 0.3333333333333333}
NbWZr | Nb | W | Zr | 0.063244 | 9.47e-05 | Zr-Nb-W phase diagram 4 stable phases: NbW, W, Nb, Zr | {PDEntry : Zr1 with energy = 0.0000: 0.33333333333333337, PDEntry : Nb1 W1 with energy = -0.0415: 0.6666666666666666}
OsReRh | Os | Re | Rh | -0.05825 | 9.47e-05 | Re-Os-Rh phase diagram 5 stable phases: ReRh, ReOs, Os, Rh, Re | {PDEntry : Os1 with energy = 0.0000: 0.3333333333333333, PDEntry : Re1 Rh1 with energy = -0.1212: 0.6666666666666667}
OsReRu | Os | Re | Ru | -0.00733 | 9.47e-05 | Re-Os-Ru phase diagram 5 stable phases: ReRu, Re, Os, Ru, ReOs | {PDEntry : Re1 Os1 with energy = -0.0858: 0.6666666666666666, PDEntry : Ru1 with energy = 0.0000: 0.33333333333333326}
OsReSi | Os | Re | Si | -0.11089 | 9.47e-05 | Re-Si-Os phase diagram 6 stable phases: SiOs, ReSi, Si, ReOs, Os, Re | {PDEntry : Re1 Si1 with energy = -0.0934: 0.33333333333333337, PDEntry : Os1 Si1 with energy = -0.0815: 0.33333333333333326, PDEntry : Re1 Os1 with energy = -0.0858: 0.33333333333333337}
OsReTa | Os | Re | Ta | -0.17789 | 9.47e-05 | Ta-Re-Os phase diagram 6 stable phases: ReOs, Os, TaOs, TaRe, Re, Ta | {PDEntry : Re1 Ta1 with energy = -0.1824: 0.33333333333333337, PDEntry : Re1 Os1 with energy = -0.0858: 0.33333333333333326, PDEntry : Os1 Ta1 with energy = -0.1432: 0.33333333333333337}
OsReTi | Os | Re | Ti | -0.29557 | 9.47e-05 | Ti-Re-Os phase diagram 6 stable phases: ReOs, Re, TiOs, TiRe, Os, Ti | {PDEntry : Re1 Ti1 with energy = -0.2947: 0.33333333333333337, PDEntry : Re1 Os1 with energy = -0.0858: 0.33333333333333326, PDEntry : Os1 Ti1 with energy = -0.2957: 0.33333333333333337}
OsReV | Os | Re | V | -0.20463 | 9.47e-05 | V-Re-Os phase diagram 6 stable phases: ReOs, Os, VOs, Re, VRe, V | {PDEntry : Re1 V1 with energy = -0.2384: 0.6666666666666666, PDEntry : Os1 with energy = 0.0000: 0.33333333333333326}
OsReW | Os | Re | W | 0.116844 | 9.47e-05 | Re-Os-W phase diagram 4 stable phases: ReOs, Os, Re, W | {PDEntry : Re1 Os1 with energy = -0.0858: 0.6666666666666667, PDEntry : W1 with energy = 0.0000: 0.3333333333333333}
OsReZr | Os | Re | Zr | -0.12204 | 9.47e-05 | Zr-Re-Os phase diagram 6 stable phases: ReOs, ZrRe, Re, Os, ZrOs, Zr | {PDEntry : Re1 Zr1 with energy = -0.0741: 0.33333333333333337, PDEntry : Re1 Os1 with energy = -0.0858: 0.33333333333333326, PDEntry : Os1 Zr1 with energy = -0.1259: 0.33333333333333337}
OsRhRu | Os | Rh | Ru | 0.0931 | 9.47e-05 | Os-Ru-Rh phase diagram 3 stable phases: Rh, Ru, Os | {PDEntry : Os1 with energy = 0.0000: 0.33333333333333337, PDEntry : Ru1 with energy = 0.0000: 0.3333333333333333, PDEntry : Rh1 with energy = 0.0000: 0.3333333333333333}
OsRhSi | Os | Rh | Si | -0.25262 | 9.47e-05 | Si-Os-Rh phase diagram 5 stable phases: SiRh, Rh, Os, SiOs, Si | {PDEntry : Os1 with energy = 0.0000: 0.3333333333333333, PDEntry : Rh1 Si1 with energy = -0.5517: 0.6666666666666667}
OsRhTa | Os | Rh | Ta | -0.19406 | 9.47e-05 | Ta-Os-Rh phase diagram 5 stable phases: TaRh, Os, Ta, TaOs, Rh | {PDEntry : Os1 with energy = 0.0000: 0.3333333333333333, PDEntry : Rh1 Ta1 with energy = -0.3582: 0.6666666666666667}
OsRhTi | Os | Rh | Ti | -0.35563 | 9.47e-05 | Ti-Os-Rh phase diagram 5 stable phases: TiRh, TiOs, Rh, Ti, Os | {PDEntry : Os1 with energy = 0.0000: 0.3333333333333333, PDEntry : Rh1 Ti1 with energy = -0.5692: 0.6666666666666667}
OsRhV | Os | Rh | V | -0.16749 | 9.47e-05 | V-Os-Rh phase diagram 5 stable phases: VRh, VOs, V, Rh, Os | {PDEntry : Os1 with energy = 0.0000: 0.3333333333333333, PDEntry : Rh1 V1 with energy = -0.2942: 0.6666666666666667}
OsRhW | Os | Rh | W | 0.102613 | 9.47e-05 | Os-Rh-W phase diagram 4 stable phases: RhW, Rh, W, Os | {PDEntry : Os1 with energy = 0.0000: 0.33333333333333337, PDEntry : Rh1 W1 with energy = -0.0454: 0.6666666666666666}
OsRhZr | Os | Rh | Zr | -0.26965 | 9.47e-05 | Zr-Os-Rh phase diagram 5 stable phases: ZrRh, ZrOs, Os, Zr, Rh | {PDEntry : Os1 with energy = 0.0000: 0.3333333333333333, PDEntry : Rh1 Zr1 with energy = -0.5455: 0.6666666666666667}
OsRuSi | Os | Ru | Si | -0.12937 | 9.47e-05 | Si-Os-Ru phase diagram 6 stable phases: OsRu, SiRu, Os, Ru, SiOs, Si | {PDEntry : Os1 with energy = 0.0000: 0.33333333333333337, PDEntry : Ru1 Si1 with energy = -0.3261: 0.6666666666666667}
OsRuTa | Os | Ru | Ta | -0.08493 | 9.47e-05 | Ta-Os-Ru phase diagram 6 stable phases: OsRu, Ru, TaOs, TaRu, Os, Ta | {PDEntry : Os1 with energy = 0.0000: 0.33333333333333337, PDEntry : Ru1 Ta1 with energy = -0.1644: 0.6666666666666667}
OsRuTi | Os | Ru | Ti | -0.22234 | 9.47e-05 | Ti-Os-Ru phase diagram 6 stable phases: OsRu, TiRu, TiOs, Ru, Os, Ti | {PDEntry : Os1 with energy = 0.0000: 0.33333333333333337, PDEntry : Ru1 Ti1 with energy = -0.3210: 0.6666666666666667}
OsRuV | Os | Ru | V | -0.07987 | 9.47e-05 | V-Os-Ru phase diagram 6 stable phases: OsRu, Os, VRu, Ru, VOs, V | {PDEntry : Os1 V1 with energy = -0.1474: 0.33333333333333337, PDEntry : Os1 Ru1 with energy = -0.0094: 0.33333333333333326, PDEntry : Ru1 V1 with energy = -0.1488: 0.33333333333333337}
OsRuW | Os | Ru | W | 0.222467 | 9.47e-05 | Os-Ru-W phase diagram 4 stable phases: OsRu, Ru, W, Os | {PDEntry : Os1 Ru1 with energy = -0.0094: 0.6666666666666667, PDEntry : W1 with energy = 0.0000: 0.3333333333333333}
OsRuZr | Os | Ru | Zr | -0.09685 | 9.47e-05 | Zr-Os-Ru phase diagram 6 stable phases: OsRu, ZrOs, Os, ZrRu, Ru, Zr | {PDEntry : Os1 with energy = 0.0000: 0.33333333333333337, PDEntry : Ru1 Zr1 with energy = -0.2085: 0.6666666666666667}
OsSiTa | Os | Si | Ta | -0.19853 | 9.47e-05 | Ta-Si-Os phase diagram 7 stable phases: SiOs, TaSi, TaOs, Os, Si2Os, Si, Ta | {PDEntry : Si1 Ta1 with energy = -0.2220: 0.33333333333333337, PDEntry : Si1 Os1 with energy = -0.3284: 0.33333333333333326, PDEntry : Os1 Ta1 with energy = -0.1432: 0.33333333333333337}
OsSiTi | Os | Si | Ti | -0.35026 | 9.47e-05 | Ti-Si-Os phase diagram 7 stable phases: SiOs, Si2Os, Os, TiSi, TiOs, Si, Ti | {PDEntry : Si1 Ti1 with energy = -0.4109: 0.33333333333333337, PDEntry : Si1 Os1 with energy = -0.3284: 0.33333333333333326, PDEntry : Os1 Ti1 with energy = -0.2957: 0.33333333333333337}
OsSiV | Os | Si | V | -0.23085 | 9.47e-05 | V-Si-Os phase diagram 7 stable phases: SiOs, VOs, Si2Os, VSi, Os, Si, V | {PDEntry : Si1 V1 with energy = -0.2905: 0.33333333333333337, PDEntry : Si1 Os1 with energy = -0.3284: 0.33333333333333326, PDEntry : Os1 V1 with energy = -0.1474: 0.33333333333333337}
OsSiW | Os | Si | W | 0.103041 | 9.47e-05 | Si-Os-W phase diagram 5 stable phases: SiOs, Os, Si2Os, Si, W | {PDEntry : Si1 Os1 with energy = -0.3284: 0.6666666666666667, PDEntry : W1 with energy = 0.0000: 0.3333333333333333}
OsSiZr | Os | Si | Zr | -0.32999 | 9.47e-05 | Zr-Si-Os phase diagram 7 stable phases: SiOs, ZrSi, Si2Os, Os, ZrOs, Si, Zr | {PDEntry : Si1 Zr1 with energy = -0.5351: 0.6666666666666666, PDEntry : Os1 with energy = 0.0000: 0.33333333333333326}
OsTaTi | Os | Ta | Ti | -0.16784 | 9.47e-05 | Ta-Ti-Os phase diagram 6 stable phases: TiOs, TaOs, Os, Ta3Os, Ti, Ta | {PDEntry : Os1 Ti1 with energy = -0.2957: 0.6666666666666666, PDEntry : Ta1 with energy = 0.0000: 0.33333333333333337}
OsTaV | Os | Ta | V | -0.10461 | 9.47e-05 | Ta-V-Os phase diagram 6 stable phases: VOs, Ta3Os, V, Os, TaOs, Ta | {PDEntry : Ta3 Os1 with energy = -0.2637: 0.4444444444444444, PDEntry : Os1 V1 with energy = -0.1474: 0.44444444444444453, PDEntry : V1 with energy = 0.0000: 0.11111111111111113}
OsTaW | Os | Ta | W | -0.00354 | 9.47e-05 | Ta-Os-W phase diagram 6 stable phases: TaW, Ta3Os, TaOs, W, Os, Ta | {PDEntry : Os1 Ta1 with energy = -0.1432: 0.6666666666666666, PDEntry : W1 with energy = 0.0000: 0.33333333333333326}
OsTaZr | Os | Ta | Zr | -0.07116 | 9.47e-05 | Zr-Ta-Os phase diagram 6 stable phases: TaOs, Os, Ta3Os, Ta, ZrOs, Zr | {PDEntry : Ta3 Os1 with energy = -0.2637: 0.4444444444444444, PDEntry : Zr1 with energy = 0.0000: 0.11111111111111116, PDEntry : Os1 Zr1 with energy = -0.1259: 0.4444444444444444}
OsTiV | Os | Ti | V | -0.17368 | 9.47e-05 | Ti-V-Os phase diagram 5 stable phases: VOs, Ti, Os, V, TiOs | {PDEntry : V1 with energy = 0.0000: 0.3333333333333333, PDEntry : Ti1 Os1 with energy = -0.7071: 0.6666666666666666}
OsTiW | Os | Ti | W | -0.04685 | 9.47e-05 | Ti-Os-W phase diagram 5 stable phases: TiW, Os, W, Ti, TiOs | {PDEntry : Ti1 Os1 with energy = -0.7071: 0.6666666666666666, PDEntry : W1 with energy = 0.0000: 0.33333333333333326}
OsTiZr | Os | Ti | Zr | -0.16578 | 9.47e-05 | Zr-Ti-Os phase diagram 5 stable phases: TiOs, Os, ZrOs, Ti, Zr | {PDEntry : Ti1 Os1 with energy = -0.7071: 0.6666666666666666, PDEntry : Zr1 with energy = 0.0000: 0.33333333333333337}
OsVW | Os | V | W | 0.0021 | 9.47e-05 | V-Os-W phase diagram 6 stable phases: VW, VOs, V3Os, W, Os, V | {PDEntry : V1 Os1 with energy = -0.2333: 0.6666666666666667, PDEntry : W1 with energy = 0.0000: 0.3333333333333333}
OsVZr | Os | V | Zr | -0.05642 | 9.47e-05 | Zr-V-Os phase diagram 6 stable phases: VOs, V3Os, Os, ZrOs, V, Zr | {PDEntry : V1 Os1 with energy = -0.2333: 0.6666666666666666, PDEntry : Zr1 with energy = 0.0000: 0.33333333333333337}
OsWZr | Os | W | Zr | 0.091066 | 9.47e-05 | Zr-Os-W phase diagram 5 stable phases: Os3W, Os, Zr, ZrOs, W | {PDEntry : Os1 Zr1 with energy = -0.1259: 0.6666666666666666, PDEntry : W1 with energy = 0.0000: 0.3333333333333333}
ReRhRu | Re | Rh | Ru | -0.06721 | 9.47e-05 | Re-Ru-Rh phase diagram 6 stable phases: ReRh, Rh, Re3Rh, Ru, ReRu, Re | {PDEntry : Ru1 with energy = 0.0000: 0.3333333333333333, PDEntry : Re1 Rh1 with energy = -0.1212: 0.6666666666666667}
ReRhSi | Re | Rh | Si | -0.34055 | 9.47e-05 | Re-Si-Rh phase diagram 7 stable phases: SiRh, Re3Rh, ReRh, Rh, ReSi, Si, Re | {PDEntry : Rh1 Si1 with energy = -0.5517: 0.6666666666666666, PDEntry : Re1 with energy = 0.0000: 0.33333333333333337}
ReRhTa | Re | Rh | Ta | -0.2941 | 9.47e-05 | Ta-Re-Rh phase diagram 7 stable phases: ReRh, Re3Rh, TaRe, Rh, TaRh, Re, Ta | {PDEntry : Re1 with energy = 0.0000: 0.33333333333333326, PDEntry : Rh1 Ta1 with energy = -0.3582: 0.6666666666666666}
ReRhTi | Re | Rh | Ti | -0.43777 | 9.47e-05 | Ti-Re-Rh phase diagram 7 stable phases: ReRh, Rh, TiRh, Re3Rh, TiRe, Re, Ti | {PDEntry : Re1 with energy = 0.0000: 0.33333333333333326, PDEntry : Rh1 Ti1 with energy = -0.5692: 0.6666666666666666}
ReRhV | Re | Rh | V | -0.29053 | 9.47e-05 | V-Re-Rh phase diagram 7 stable phases: ReRh, Re3Rh, VRe, Rh, VRh, Re, V | {PDEntry : Re1 V1 with energy = -0.2384: 0.33333333333333337, PDEntry : Re1 Rh1 with energy = -0.1212: 0.33333333333333326, PDEntry : Rh1 V1 with energy = -0.2942: 0.33333333333333337}
ReRhW | Re | Rh | W | -0.01804 | 9.47e-05 | Re-Rh-W phase diagram 6 stable phases: RhW, Rh, Re3Rh, W, ReRh, Re | {PDEntry : Re1 Rh1 with energy = -0.1212: 0.6666666666666667, PDEntry : W1 with energy = 0.0000: 0.33333333333333337}
ReRhZr | Re | Rh | Zr | -0.32923 | 9.47e-05 | Zr-Re-Rh phase diagram 7 stable phases: ReRh, Re3Rh, ZrRe, Rh, ZrRh, Re, Zr | {PDEntry : Re1 with energy = 0.0000: 0.33333333333333326, PDEntry : Rh1 Zr1 with energy = -0.5455: 0.6666666666666666}
ReRuSi | Re | Ru | Si | -0.21239 | 9.47e-05 | Re-Si-Ru phase diagram 8 stable phases: SiRu, ReSi, ReRu3, Re3Ru, ReRu, Ru, Si, Re | {PDEntry : Ru1 Si1 with energy = -0.3261: 0.6666666666666666, PDEntry : Re1 with energy = 0.0000: 0.33333333333333337}
ReRuTa | Re | Ru | Ta | -0.18005 | 9.47e-05 | Ta-Re-Ru phase diagram 8 stable phases: ReRu, Re3Ru, TaRu, TaRe, ReRu3, Ru, Re, Ta | {PDEntry : Re1 Ta1 with energy = -0.1824: 0.33333333333333337, PDEntry : Re1 Ru1 with energy = -0.0584: 0.33333333333333326, PDEntry : Ru1 Ta1 with energy = -0.1644: 0.33333333333333337}
ReRuTi | Re | Ru | Ti | -0.29956 | 9.47e-05 | Ti-Re-Ru phase diagram 8 stable phases: ReRu, Re3Ru, ReRu3, TiRe, TiRu, Ru, Re, Ti | {PDEntry : Re1 Ti1 with energy = -0.2947: 0.33333333333333337, PDEntry : Re1 Ru1 with energy = -0.0584: 0.33333333333333326, PDEntry : Ru1 Ti1 with energy = -0.3210: 0.33333333333333337}
ReRuV | Re | Ru | V | -0.19799 | 9.47e-05 | V-Re-Ru phase diagram 8 stable phases: ReRu, VRe, Re3Ru, ReRu3, VRu, Ru, Re, V | {PDEntry : Re1 V1 with energy = -0.2384: 0.6666666666666666, PDEntry : Ru1 with energy = 0.0000: 0.33333333333333326}
ReRuW | Re | Ru | W | 0.106731 | 9.47e-05 | Re-Ru-W phase diagram 6 stable phases: ReRu, W, Re3Ru, ReRu3, Ru, Re | {PDEntry : Re1 Ru1 with energy = -0.0584: 0.6666666666666665, PDEntry : W1 with energy = 0.0000: 0.3333333333333333}
ReRuZr | Re | Ru | Zr | -0.15152 | 9.47e-05 | Zr-Re-Ru phase diagram 8 stable phases: ReRu, ReRu3, ZrRe, Re3Ru, ZrRu, Ru, Re, Zr | {PDEntry : Re1 with energy = 0.0000: 0.33333333333333326, PDEntry : Ru1 Zr1 with energy = -0.2085: 0.6666666666666666}
ReSiTa | Re | Si | Ta | -0.22127 | 9.47e-05 | Ta-Re-Si phase diagram 6 stable phases: ReSi, Re, TaSi, Si, TaRe, Ta | {PDEntry : Re1 Ta1 with energy = -0.1824: 0.33333333333333337, PDEntry : Re1 Si1 with energy = -0.2659: 0.33333333333333326, PDEntry : Si1 Ta1 with energy = -0.2220: 0.33333333333333337}
ReSiTi | Re | Si | Ti | -0.3551 | 9.47e-05 | Ti-Re-Si phase diagram 6 stable phases: ReSi, TiRe, Re, Si, TiSi, Ti | {PDEntry : Re1 Ti1 with energy = -0.2947: 0.33333333333333337, PDEntry : Re1 Si1 with energy = -0.2659: 0.33333333333333326, PDEntry : Si1 Ti1 with energy = -0.4109: 0.33333333333333337}
ReSiV | Re | Si | V | -0.27659 | 9.47e-05 | V-Re-Si phase diagram 6 stable phases: ReSi, Re, Si, VSi, VRe, V | {PDEntry : Re1 V1 with energy = -0.2384: 0.33333333333333337, PDEntry : Re1 Si1 with energy = -0.2659: 0.33333333333333326, PDEntry : Si1 V1 with energy = -0.2905: 0.33333333333333337}
ReSiW | Re | Si | W | 0.059687 | 9.47e-05 | Re-Si-W phase diagram 4 stable phases: ReSi, Si, Re, W | {PDEntry : Re1 Si1 with energy = -0.2659: 0.6666666666666667, PDEntry : W1 with energy = 0.0000: 0.3333333333333333}
ReSiZr | Re | Si | Zr | -0.31228 | 9.47e-05 | Zr-Re-Si phase diagram 6 stable phases: ReSi, Si, ZrSi, Re, ZrRe, Zr | {PDEntry : Re1 with energy = 0.0000: 0.33333333333333337, PDEntry : Si1 Zr1 with energy = -0.5351: 0.6666666666666667}
ReTaTi | Re | Ta | Ti | -0.18478 | 9.47e-05 | Ta-Ti-Re phase diagram 6 stable phases: TiRe, Ti, TaRe, Ta3Re, Re, Ta | {PDEntry : Re1 Ti1 with energy = -0.2947: 0.6666666666666666, PDEntry : Ta1 with energy = 0.0000: 0.33333333333333337}
ReTaV | Re | Ta | V | -0.16245 | 9.47e-05 | Ta-V-Re phase diagram 6 stable phases: VRe, Re, TaRe, V, Ta3Re, Ta | {PDEntry : Re1 V1 with energy = -0.2384: 0.6666666666666666, PDEntry : Ta1 with energy = 0.0000: 0.33333333333333337}
ReTaW | Re | Ta | W | -0.05899 | 9.47e-05 | Ta-Re-W phase diagram 6 stable phases: TaW, Re, W, Ta3Re, TaRe, Ta | {PDEntry : Ta1 Re1 with energy = -0.1999: 0.6666666666666666, PDEntry : W1 with energy = 0.0000: 0.33333333333333326}
ReTaZr | Re | Ta | Zr | -0.06555 | 9.47e-05 | Zr-Ta-Re phase diagram 6 stable phases: TaRe, ZrRe, Ta, Ta3Re, Re, Zr | {PDEntry : Ta1 Re1 with energy = -0.1999: 0.6666666666666666, PDEntry : Zr1 with energy = 0.0000: 0.33333333333333337}
ReTiV | Re | Ti | V | -0.21362 | 9.47e-05 | Ti-V-Re phase diagram 5 stable phases: VRe, V, Re, Ti, TiRe | {PDEntry : V1 with energy = 0.0000: 0.3333333333333333, PDEntry : Ti1 Re1 with energy = -0.3979: 0.6666666666666666}
ReTiW | Re | Ti | W | -0.0844 | 9.47e-05 | Ti-Re-W phase diagram 5 stable phases: TiW, W, Re, Ti, TiRe | {PDEntry : Ti1 Re1 with energy = -0.3979: 0.6666666666666666, PDEntry : W1 with energy = 0.0000: 0.33333333333333326}
ReTiZr | Re | Ti | Zr | -0.14227 | 9.47e-05 | Zr-Ti-Re phase diagram 5 stable phases: TiRe, Ti, Zr, ZrRe, Re | {PDEntry : Ti1 Re1 with energy = -0.3979: 0.6666666666666666, PDEntry : Zr1 with energy = 0.0000: 0.33333333333333337}
ReVW | Re | V | W | -0.07636 | 9.47e-05 | V-Re-W phase diagram 6 stable phases: VW, VRe, W, Re, V3Re, V | {PDEntry : V1 Re1 with energy = -0.2644: 0.6666666666666666, PDEntry : W1 with energy = 0.0000: 0.33333333333333326}
ReVZr | Re | V | Zr | -0.07381 | 9.47e-05 | Zr-V-Re phase diagram 6 stable phases: VRe, Re, ZrRe, V3Re, V, Zr | {PDEntry : V1 Re1 with energy = -0.2644: 0.6666666666666666, PDEntry : Zr1 with energy = 0.0000: 0.33333333333333337}
ReWZr | Re | W | Zr | 0.076064 | 9.47e-05 | Zr-Re-W phase diagram 4 stable phases: ZrRe, W, Zr, Re | {PDEntry : Re1 Zr1 with energy = -0.0741: 0.6666666666666667, PDEntry : W1 with energy = 0.0000: 0.3333333333333333}
RhRuSi | Rh | Ru | Si | -0.37755 | 9.47e-05 | Si-Ru-Rh phase diagram 5 stable phases: SiRh, SiRu, Si, Ru, Rh | {PDEntry : Ru1 with energy = 0.0000: 0.3333333333333333, PDEntry : Rh1 Si1 with energy = -0.5517: 0.6666666666666667}
RhRuTa | Rh | Ru | Ta | -0.21966 | 9.47e-05 | Ta-Ru-Rh phase diagram 5 stable phases: TaRh, Rh, Ta, TaRu, Ru | {PDEntry : Ru1 with energy = 0.0000: 0.3333333333333333, PDEntry : Rh1 Ta1 with energy = -0.3582: 0.6666666666666667}
RhRuTi | Rh | Ru | Ti | -0.38306 | 9.47e-05 | Ti-Ru-Rh phase diagram 5 stable phases: TiRh, Ti, TiRu, Ru, Rh | {PDEntry : Ru1 with energy = 0.0000: 0.3333333333333333, PDEntry : Rh1 Ti1 with energy = -0.5692: 0.6666666666666667}
RhRuV | Rh | Ru | V | -0.18429 | 9.47e-05 | V-Ru-Rh phase diagram 5 stable phases: VRh, Rh, VRu, Ru, V | {PDEntry : Ru1 with energy = 0.0000: 0.3333333333333333, PDEntry : Rh1 V1 with energy = -0.2942: 0.6666666666666667}
RhRuW | Rh | Ru | W | 0.069067 | 9.47e-05 | Ru-Rh-W phase diagram 4 stable phases: RhW, Rh, W, Ru | {PDEntry : Ru1 with energy = 0.0000: 0.33333333333333337, PDEntry : Rh1 W1 with energy = -0.0454: 0.6666666666666666}
RhRuZr | Rh | Ru | Zr | -0.32256 | 9.47e-05 | Zr-Ru-Rh phase diagram 5 stable phases: ZrRh, ZrRu, Rh, Ru, Zr | {PDEntry : Ru1 with energy = 0.0000: 0.3333333333333333, PDEntry : Rh1 Zr1 with energy = -0.5455: 0.6666666666666667}
RhSiTa | Rh | Si | Ta | -0.50304 | 9.47e-05 | Ta-Si-Rh phase diagram 6 stable phases: SiRh, TaSi, Rh, Si, TaRh, Ta | {PDEntry : Si1 Rh1 with energy = -0.7804: 0.6666666666666666, PDEntry : Ta1 with energy = 0.0000: 0.33333333333333337}
RhSiTi | Rh | Si | Ti | -0.68076 | 9.47e-05 | Ti-Si-Rh phase diagram 6 stable phases: SiRh, TiSi, Rh, Si, TiRh, Ti | {PDEntry : Si1 Ti1 with energy = -0.4109: 0.33333333333333337, PDEntry : Si1 Rh1 with energy = -0.7804: 0.33333333333333326, PDEntry : Rh1 Ti1 with energy = -0.5692: 0.33333333333333337}
RhSiV | Rh | Si | V | -0.50506 | 9.47e-05 | V-Si-Rh phase diagram 6 stable phases: SiRh, VRh, Si, Rh, VSi, V | {PDEntry : Si1 Rh1 with energy = -0.7804: 0.6666666666666666, PDEntry : V1 with energy = 0.0000: 0.33333333333333337}
RhSiW | Rh | Si | W | -0.22014 | 9.47e-05 | Si-Rh-W phase diagram 5 stable phases: RhW, SiRh, Si, W, Rh | {PDEntry : Si1 Rh1 with energy = -0.7804: 0.6666666666666666, PDEntry : W1 with energy = 0.0000: 0.3333333333333333}
RhSiZr | Rh | Si | Zr | -0.72548 | 9.47e-05 | Zr-Si-Rh phase diagram 6 stable phases: SiRh, ZrSi, ZrRh, Si, Rh, Zr | {PDEntry : Si1 Zr1 with energy = -0.5351: 0.33333333333333337, PDEntry : Si1 Rh1 with energy = -0.7804: 0.33333333333333326, PDEntry : Rh1 Zr1 with energy = -0.5455: 0.33333333333333337}
RhTaTi | Rh | Ta | Ti | -0.38489 | 9.47e-05 | Ta-Ti-Rh phase diagram 7 stable phases: TiRh, Rh, TaRh2, TaRh3, TaRh, Ti, Ta | {PDEntry : Rh1 Ti1 with energy = -0.5692: 0.6666666666666666, PDEntry : Ta1 with energy = 0.0000: 0.33333333333333337}
RhTaV | Rh | Ta | V | -0.26536 | 9.47e-05 | Ta-V-Rh phase diagram 7 stable phases: VRh, TaRh3, Rh, TaRh2, TaRh, V, Ta | {PDEntry : V1 with energy = 0.0000: 0.3333333333333333, PDEntry : Rh1 Ta1 with energy = -0.3582: 0.6666666666666666}
RhTaW | Rh | Ta | W | -0.21327 | 9.47e-05 | Ta-Rh-W phase diagram 8 stable phases: RhW, TaW, TaRh, TaRh2, TaRh3, W, Rh, Ta | {PDEntry : Rh1 Ta1 with energy = -0.3582: 0.6666666666666666, PDEntry : W1 with energy = 0.0000: 0.33333333333333326}
RhTaZr | Rh | Ta | Zr | -0.3532 | 9.47e-05 | Zr-Ta-Rh phase diagram 7 stable phases: TaRh, Rh, TaRh3, ZrRh, TaRh2, Ta, Zr | {PDEntry : Ta1 with energy = 0.0000: 0.3333333333333333, PDEntry : Rh1 Zr1 with energy = -0.5455: 0.6666666666666666}
RhTiV | Rh | Ti | V | -0.36042 | 9.47e-05 | Ti-V-Rh phase diagram 5 stable phases: VRh, V, TiRh, Rh, Ti | {PDEntry : V1 with energy = 0.0000: 0.3333333333333333, PDEntry : Ti1 Rh1 with energy = -0.7414: 0.6666666666666666}
RhTiW | Rh | Ti | W | -0.28257 | 9.47e-05 | Ti-Rh-W phase diagram 6 stable phases: RhW, W, TiW, TiRh, Rh, Ti | {PDEntry : Ti1 Rh1 with energy = -0.7414: 0.6666666666666666, PDEntry : W1 with energy = 0.0000: 0.33333333333333326}
RhTiZr | Rh | Ti | Zr | -0.47381 | 9.47e-05 | Zr-Ti-Rh phase diagram 5 stable phases: TiRh, Ti, Zr, Rh, ZrRh | {PDEntry : Ti1 Rh1 with energy = -0.7414: 0.6666666666666666, PDEntry : Zr1 with energy = 0.0000: 0.33333333333333337}
RhVW | Rh | V | W | -0.17732 | 9.47e-05 | V-Rh-W phase diagram 6 stable phases: RhW, Rh, VW, VRh, W, V | {PDEntry : V1 Rh1 with energy = -0.3862: 0.6666666666666666, PDEntry : W1 with energy = 0.0000: 0.33333333333333326}
RhVZr | Rh | V | Zr | -0.30815 | 9.47e-05 | Zr-V-Rh phase diagram 5 stable phases: VRh, Rh, V, Zr, ZrRh | {PDEntry : V1 with energy = 0.0000: 0.3333333333333333, PDEntry : Rh1 Zr1 with energy = -0.5455: 0.6666666666666666}
RhWZr | Rh | W | Zr | -0.20964 | 9.47e-05 | Zr-Rh-W phase diagram 5 stable phases: Rh3W, Rh, ZrRh, Zr, W | {PDEntry : Rh1 Zr1 with energy = -0.5455: 0.6666666666666666, PDEntry : W1 with energy = 0.0000: 0.3333333333333333}
RuSiTa | Ru | Si | Ta | -0.31666 | 9.47e-05 | Ta-Si-Ru phase diagram 6 stable phases: SiRu, TaSi, Si, Ru, TaRu, Ta | {PDEntry : Si1 Ru1 with energy = -0.6136: 0.6666666666666666, PDEntry : Ta1 with energy = 0.0000: 0.33333333333333337}
RuSiTi | Ru | Si | Ti | -0.47021 | 9.47e-05 | Ti-Si-Ru phase diagram 6 stable phases: SiRu, TiSi, TiRu, Si, Ru, Ti | {PDEntry : Si1 Ti1 with energy = -0.4109: 0.33333333333333337, PDEntry : Si1 Ru1 with energy = -0.6136: 0.33333333333333326, PDEntry : Ru1 Ti1 with energy = -0.3210: 0.33333333333333337}
RuSiV | Ru | Si | V | -0.34018 | 9.47e-05 | V-Si-Ru phase diagram 6 stable phases: SiRu, VSi, Ru, Si, VRu, V | {PDEntry : Si1 Ru1 with energy = -0.6136: 0.6666666666666666, PDEntry : V1 with energy = 0.0000: 0.33333333333333337}
RuSiW | Ru | Si | W | -0.02303 | 9.47e-05 | Si-Ru-W phase diagram 4 stable phases: SiRu, Ru, W, Si | {PDEntry : Si1 Ru1 with energy = -0.6136: 0.6666666666666667, PDEntry : W1 with energy = 0.0000: 0.3333333333333333}
RuSiZr | Ru | Si | Zr | -0.47543 | 9.47e-05 | Zr-Si-Ru phase diagram 6 stable phases: SiRu, ZrSi, Ru, Si, ZrRu, Zr | {PDEntry : Si1 Zr1 with energy = -0.5351: 0.33333333333333337, PDEntry : Si1 Ru1 with energy = -0.6136: 0.33333333333333326, PDEntry : Ru1 Zr1 with energy = -0.2085: 0.33333333333333337}
RuTaTi | Ru | Ta | Ti | -0.18846 | 9.47e-05 | Ta-Ti-Ru phase diagram 5 stable phases: TiRu, Ti, TaRu, Ta, Ru | {PDEntry : Ru1 Ti1 with energy = -0.3210: 0.6666666666666666, PDEntry : Ta1 with energy = 0.0000: 0.33333333333333337}
RuTaV | Ru | Ta | V | -0.1146 | 9.47e-05 | Ta-V-Ru phase diagram 5 stable phases: VRu, Ru, V, TaRu, Ta | {PDEntry : V1 with energy = 0.0000: 0.3333333333333333, PDEntry : Ta1 Ru1 with energy = -0.3195: 0.6666666666666666}
RuTaW | Ru | Ta | W | -0.03028 | 9.47e-05 | Ta-Ru-W phase diagram 5 stable phases: TaW, Ru, TaRu, Ta, W | {PDEntry : Ta1 Ru1 with energy = -0.3195: 0.6666666666666666, PDEntry : W1 with energy = 0.0000: 0.33333333333333326}
RuTaZr | Ru | Ta | Zr | -0.11726 | 9.47e-05 | Zr-Ta-Ru phase diagram 5 stable phases: TaRu, ZrRu, Zr, Ta, Ru | {PDEntry : Ta1 Ru1 with energy = -0.3195: 0.6666666666666666, PDEntry : Zr1 with energy = 0.0000: 0.33333333333333337}
RuTiV | Ru | Ti | V | -0.1855 | 9.47e-05 | Ti-V-Ru phase diagram 5 stable phases: VRu, Ru, V, Ti, TiRu | {PDEntry : V1 with energy = 0.0000: 0.3333333333333333, PDEntry : Ti1 Ru1 with energy = -0.7631: 0.6666666666666666}
RuTiW | Ru | Ti | W | -0.07542 | 9.47e-05 | Ti-Ru-W phase diagram 5 stable phases: TiW, Ti, W, Ru, TiRu | {PDEntry : Ti1 Ru1 with energy = -0.7631: 0.6666666666666666, PDEntry : W1 with energy = 0.0000: 0.33333333333333326}
RuTiZr | Ru | Ti | Zr | -0.21371 | 9.47e-05 | Zr-Ti-Ru phase diagram 5 stable phases: TiRu, ZrRu, Zr, Ti, Ru | {PDEntry : Ti1 Ru1 with energy = -0.7631: 0.6666666666666666, PDEntry : Zr1 with energy = 0.0000: 0.33333333333333337}
RuVW | Ru | V | W | -0.01584 | 9.47e-05 | V-Ru-W phase diagram 6 stable phases: VW, Ru, VRu, W, V3Ru, V | {PDEntry : V1 Ru1 with energy = -0.2337: 0.6666666666666666, PDEntry : W1 with energy = 0.0000: 0.33333333333333326}
RuVZr | Ru | V | Zr | -0.09373 | 9.47e-05 | Zr-V-Ru phase diagram 6 stable phases: VRu, ZrRu, V3Ru, Ru, V, Zr | {PDEntry : V1 Ru1 with energy = -0.2337: 0.6666666666666666, PDEntry : Zr1 with energy = 0.0000: 0.33333333333333337}
RuWZr | Ru | W | Zr | 0.037012 | 9.47e-05 | Zr-Ru-W phase diagram 5 stable phases: Ru3W, Ru, Zr, W, ZrRu | {PDEntry : Ru1 Zr1 with energy = -0.2085: 0.6666666666666666, PDEntry : W1 with energy = 0.0000: 0.3333333333333333}
SiTaTi | Si | Ta | Ti | -0.25405 | 9.47e-05 | Ta-Ti-Si phase diagram 6 stable phases: TiSi, Si, Ti, TaSi2, Ta2Si, Ta | {PDEntry : Ta2 Si1 with energy = -0.5328: 0.5, PDEntry : Si1 Ti1 with energy = -0.4109: 0.3333333333333335, PDEntry : Ti1 with energy = 0.0000: 0.16666666666666657}
SiTaV | Si | Ta | V | -0.20325 | 9.47e-05 | Ta-V-Si phase diagram 6 stable phases: VSi, Ta2Si, TaSi2, Si, V, Ta | {PDEntry : Ta2 Si1 with energy = -0.5328: 0.5, PDEntry : Si1 V1 with energy = -0.2905: 0.3333333333333335, PDEntry : V1 with energy = 0.0000: 0.16666666666666657}
SiTaW | Si | Ta | W | -0.08737 | 9.47e-05 | Ta-Si-W phase diagram 6 stable phases: TaW, Si, TaSi2, Ta2Si, W, Ta | {PDEntry : Ta1 Si2 with energy = -0.4301: 0.33333333333333326, PDEntry : Ta2 Si1 with energy = -0.5328: 0.3333333333333335, PDEntry : W1 with energy = 0.0000: 0.3333333333333333}
SiTaZr | Si | Ta | Zr | -0.28807 | 9.47e-05 | Zr-Ta-Si phase diagram 6 stable phases: TaSi2, ZrSi, Si, Ta, Ta2Si, Zr | {PDEntry : Ta1 with energy = 0.0000: 0.3333333333333333, PDEntry : Si1 Zr1 with energy = -0.5351: 0.6666666666666666}
SiTiV | Si | Ti | V | -0.28847 | 9.47e-05 | Ti-V-Si phase diagram 5 stable phases: VSi, Ti, V, TiSi, Si | {PDEntry : V1 with energy = 0.0000: 0.3333333333333333, PDEntry : Ti1 Si1 with energy = -0.7333: 0.6666666666666666}
SiTiW | Si | Ti | W | -0.14683 | 9.47e-05 | Ti-Si-W phase diagram 5 stable phases: TiW, Si, TiSi, Ti, W | {PDEntry : Ti1 Si1 with energy = -0.7333: 0.6666666666666666, PDEntry : W1 with energy = 0.0000: 0.33333333333333326}
SiTiZr | Si | Ti | Zr | -0.39884 | 9.47e-05 | Zr-Ti-Si phase diagram 5 stable phases: TiSi, Si, Zr, Ti, ZrSi | {PDEntry : Ti1 Si1 with energy = -0.7333: 0.6666666666666666, PDEntry : Zr1 with energy = 0.0000: 0.33333333333333337}
SiVW | Si | V | W | -0.11032 | 9.47e-05 | V-Si-W phase diagram 7 stable phases: VW, V3Si, VSi2, VSi, W, Si, V | {PDEntry : Si1 V1 with energy = -0.2905: 0.666666666666667, PDEntry : W1 with energy = 0.0000: 0.3333333333333333}
SiVZr | Si | V | Zr | -0.30192 | 9.47e-05 | Zr-V-Si phase diagram 7 stable phases: VSi, Si, V3Si, VSi2, ZrSi, V, Zr | {PDEntry : V1 with energy = 0.0000: 0.3333333333333333, PDEntry : Si1 Zr1 with energy = -0.5351: 0.6666666666666666}
SiWZr | Si | W | Zr | -0.13962 | 9.47e-05 | Zr-Si-W phase diagram 5 stable phases: Si2W, ZrSi, W, Zr, Si | {PDEntry : Si1 Zr1 with energy = -0.5351: 0.6666666666666666, PDEntry : W1 with energy = 0.0000: 0.3333333333333333}
TaTiV | Ta | Ti | V | 0.075093 | 9.47e-05 | Ta-Ti-V phase diagram 3 stable phases: V, Ti, Ta | {PDEntry : Ta1 with energy = 0.0000: 0.33333333333333337, PDEntry : Ti1 with energy = 0.0000: 0.3333333333333333, PDEntry : V1 with energy = 0.0000: 0.3333333333333333}
TaTiW | Ta | Ti | W | -0.01609 | 9.47e-05 | Ta-Ti-W phase diagram 5 stable phases: TiW, W, TaW, Ta, Ti | {PDEntry : Ti1 with energy = 0.0000: 0.3333333333333333, PDEntry : Ta1 W1 with energy = -0.0763: 0.6666666666666666}
TaTiZr | Ta | Ti | Zr | 0.097307 | 9.47e-05 | Zr-Ta-Ti phase diagram 3 stable phases: Ti, Zr, Ta | {PDEntry : Zr1 with energy = 0.0000: 0.33333333333333337, PDEntry : Ta1 with energy = 0.0000: 0.3333333333333333, PDEntry : Ti1 with energy = 0.0000: 0.3333333333333333}
TaVW | Ta | V | W | -0.03576 | 9.47e-05 | Ta-V-W phase diagram 6 stable phases: VW, TaW, V, TaV2, W, Ta | {PDEntry : Ta1 V2 with energy = -0.1043: 0.33333333333333337, PDEntry : V1 W1 with energy = -0.0594: 0.2222222222222221, PDEntry : Ta1 W1 with energy = -0.0763: 0.4444444444444444}
TaVZr | Ta | V | Zr | 0.138053 | 9.47e-05 | Zr-Ta-V phase diagram 4 stable phases: TaV2, Zr, V, Ta | {PDEntry : Zr1 with energy = 0.0000: 0.33333333333333337, PDEntry : Ta1 V2 with energy = -0.1043: 0.5, PDEntry : Ta1 with energy = 0.0000: 0.16666666666666666}
TaWZr | Ta | W | Zr | 0.06753 | 9.47e-05 | Zr-Ta-W phase diagram 5 stable phases: TaW, W, Zr, TaW3, Ta | {PDEntry : Zr1 with energy = 0.0000: 0.33333333333333337, PDEntry : Ta1 W1 with energy = -0.0763: 0.6666666666666666}
TiVW | Ti | V | W | -0.01255 | 9.47e-05 | Ti-V-W phase diagram 5 stable phases: VW, Ti, TiW, V, W | {PDEntry : V1 W1 with energy = -0.0594: 0.6666666666666666, PDEntry : Ti1 with energy = 0.0000: 0.33333333333333337}
TiVZr | Ti | V | Zr | 0.109943 | 9.47e-05 | Zr-Ti-V phase diagram 3 stable phases: V, Zr, Ti | {PDEntry : Zr1 with energy = 0.0000: 0.33333333333333337, PDEntry : Ti1 with energy = 0.0000: 0.3333333333333333, PDEntry : V1 with energy = 0.0000: 0.3333333333333333}
TiWZr | Ti | W | Zr | 0.065176 | 9.47e-05 | Zr-Ti-W phase diagram 4 stable phases: TiW, W, Zr, Ti | {PDEntry : Zr1 with energy = 0.0000: 0.33333333333333337, PDEntry : Ti1 W1 with energy = -0.0212: 0.6666666666666666}
VWZr | V | W | Zr | 0.091643 | 9.47e-05 | Zr-V-W phase diagram 5 stable phases: VW, VW3, W, Zr, V | {PDEntry : Zr1 with energy = 0.0000: 0.33333333333333337, PDEntry : V1 W1 with energy = -0.0685: 0.6666666666666666}

## 1000K
comp | e1 | e2 | e3 | enthalpy | entropy | stable phases | ternary decomposition |  |  | ternary e_hull
IrOsRe | Ir | Os | Re | -0.06993018 | 9.467108e-05 | Re-Ir-Os phase diagram 6 stable phases: IrOs, ReOs, Os, Ir, ReIr, Re | ({PDEntry : Ir1 Re1 with energy = -0.1710: 0.6666666666666666 | PDEntry : Os1 with energy = 0.0000: 0.33333333333333326} |  | 0.00212065
NbTaTi | Nb | Ta | Ti | 0.04286731 | 9.467108e-05 | Ta-Ti-Nb phase diagram 5 stable phases: TiNb, Ta, Ti, TaNb, Nb | ({PDEntry : Ti1 with energy = 0.0000: 0.3333333333333333 | PDEntry : Nb1 Ta1 with energy = -0.0597: 0.6666666666666666} |  | 0.002620571
MoTiV | Mo | Ti | V | -0.0579946 | 9.467108e-05 | Ti-V-Mo phase diagram 7 stable phases: VMo, TiV, TiMo3, Mo, TiMo, V, Ti | ({PDEntry : Mo1 V1 with energy = -0.1612: 0.6666666666666666 | PDEntry : Ti1 with energy = 0.0000: 0.33333333333333337} |  | 0.002858133
NbVW | Nb | V | W | -0.01553052 | 9.467108e-05 | Nb-V-W phase diagram 5 stable phases: VW, NbW, V, Nb, W | ({PDEntry : V1 W1 with energy = -0.1191: 0.6666666666666666 | PDEntry : Nb1 with energy = 0.0000: 0.33333333333333337} |  | 0.002979436
MoTaV | Mo | Ta | V | -0.07216329 | 9.467108e-05 | Ta-V-Mo phase diagram 6 stable phases: VMo, TaMo, Mo, TaV2, V, Ta | ({PDEntry : V1 with energy = 0.0000: 0.33333333333333337 | PDEntry : Mo1 Ta1 with energy = -0.1758: 0.6666666666666667} |  | 0.00300358
HfNbRe | Hf | Nb | Re | -0.07539272 | 9.467108e-05 | Hf-Nb-Re phase diagram 5 stable phases: NbRe, HfRe2, Nb, Hf, Re | ({PDEntry : Nb1 with energy = 0.0000: 0.3333333333333333 | PDEntry : Hf1 Re1 with energy = -0.1798: 0.6666666666666666} |  | 0.00326085
MoReSi | Mo | Re | Si | -0.08068436 | 9.467108e-05 | Re-Si-Mo phase diagram 8 stable phases: SiMo, ReSi, ReMo, Si2Mo, SiMo3, Mo, Si, Re | ({PDEntry : Mo1 Si1 with energy = -0.1861: 0.6666666666666666 | PDEntry : Re1 with energy = 0.0000: 0.33333333333333337} |  | 0.003570842
CrIrRh | Cr | Ir | Rh | -0.05392224 | 9.467108e-05 | Cr-Ir-Rh phase diagram 8 stable phases: IrRh, CrIr, CrRh, CrRh3, CrIr3, Rh, Ir, Cr | ({PDEntry : Cr1 Ir1 with energy = -0.1594: 0.6666666666666666 | PDEntry : Rh1 with energy = 0.0000: 0.33333333333333326} |  | 0.003586864
TiVW | Ti | V | W | -0.01255296 | 9.467108e-05 | Ti-V-W phase diagram 6 stable phases: VW, V, TiW, W, TiV, Ti | ({PDEntry : V1 W1 with energy = -0.1191: 0.6666666666666666 | PDEntry : Ti1 with energy = 0.0000: 0.33333333333333337} |  | 0.003971955
MoNbRe | Mo | Nb | Re | -0.06562779 | 9.467108e-05 | Nb-Re-Mo phase diagram 6 stable phases: ReMo, Mo, Re, NbRe, NbMo, Nb | ({PDEntry : Nb1 Re1 with energy = -0.1727: 0.6666666666666666 | PDEntry : Mo1 with energy = 0.0000: 0.33333333333333326} |  | 0.004120598
TaTiZr | Ta | Ti | Zr | 0.09730746 | 9.467108e-05 | Zr-Ta-Ti phase diagram 4 stable phases: ZrTi, Zr, Ta, Ti | ({PDEntry : Ta1 with energy = 0.0000: 0.3333333333333333 | PDEntry : Ti1 Zr1 with energy = -0.0111: 0.6666666666666667} |  | 0.004581063
NbReTa | Nb | Re | Ta | -0.1312329 | 9.467108e-05 | Ta-Nb-Re phase diagram 6 stable phases: NbRe, TaRe, Nb, Re, TaNb, Ta | ({PDEntry : Nb1 with energy = 0.0000: 0.33333333333333337 | PDEntry : Re1 Ta1 with energy = -0.2421: 0.6666666666666667} |  | 0.005412099
HfNbZr | Hf | Nb | Zr | 0.06057044 | 9.467108e-05 | Hf-Zr-Nb phase diagram 4 stable phases: HfZr, Nb, Zr, Hf | ({PDEntry : Hf1 Zr1 with energy = -0.0506: 0.6666666666666667 | PDEntry : Nb1 with energy = 0.0000: 0.3333333333333333} |  | 0.005503568
MoNbV | Mo | Nb | V | -0.0485781 | 9.467108e-05 | Nb-V-Mo phase diagram 5 stable phases: VMo, NbMo, Nb, V, Mo | ({PDEntry : Mo1 V1 with energy = -0.1612: 0.6666666666666666 | PDEntry : Nb1 with energy = 0.0000: 0.33333333333333337} |  | 0.005996967
NbTaV | Nb | Ta | V | 0.05354788 | 9.467108e-05 | Ta-Nb-V phase diagram 5 stable phases: TaV2, V, Nb, TaNb, Ta | ({PDEntry : Nb1 Ta1 with energy = -0.0597: 0.6666666666666666 | PDEntry : V1 with energy = 0.0000: 0.33333333333333326} |  | 0.00618076
ReRhRu | Re | Rh | Ru | -0.0672133 | 9.467108e-05 | Re-Ru-Rh phase diagram 6 stable phases: RuRh, Ru, ReRh, ReRu, Rh, Re | ({PDEntry : Ru1 with energy = 0.0000: 0.33333333333333337 | PDEntry : Re1 Rh1 with energy = -0.1809: 0.6666666666666667} |  | 0.006333458
CrVW | Cr | V | W | -0.005866529 | 9.467108e-05 | V-Cr-W phase diagram 5 stable phases: VW, VCr, W, V, Cr | ({PDEntry : Cr1 V1 with energy = -0.1200: 0.6666666666666666 | PDEntry : W1 with energy = 0.0000: 0.33333333333333326} |  | 0.006479903
MoReRh | Mo | Re | Rh | -0.06562729 | 9.467108e-05 | Re-Mo-Rh phase diagram 7 stable phases: MoRh, ReRh, MoRh3, ReMo, Rh, Mo, Re | ({PDEntry : Mo1 with energy = 0.0000: 0.33333333333333337 | PDEntry : Re1 Rh1 with energy = -0.1809: 0.6666666666666667} |  | 0.006862127
MoTaTi | Mo | Ta | Ti | -0.06051528 | 9.467108e-05 | Ta-Ti-Mo phase diagram 6 stable phases: TiMo, TiMo3, Mo, TaMo, Ti, Ta | ({PDEntry : Ti1 with energy = 0.0000: 0.3333333333333333 | PDEntry : Mo1 Ta1 with energy = -0.1758: 0.6666666666666666} |  | 0.006886252
HfTaTi | Hf | Ta | Ti | 0.09168488 | 9.467108e-05 | Hf-Ta-Ti phase diagram 4 stable phases: HfTi, Ta, Hf, Ti | ({PDEntry : Ta1 with energy = 0.0000: 0.3333333333333333 | PDEntry : Hf1 Ti1 with energy = -0.0238: 0.6666666666666667} |  | 0.00694873
CrRhRu | Cr | Rh | Ru | 0.06453823 | 9.467108e-05 | Cr-Ru-Rh phase diagram 6 stable phases: RuRh, Rh, Ru, CrRh, CrRh3, Cr | ({PDEntry : Ru1 with energy = 0.0000: 0.3333333333333333 | PDEntry : Cr1 Rh1 with energy = -0.0517: 0.6666666666666666} |  | 0.007199317
CrReSi | Cr | Re | Si | -0.04661926 | 9.467108e-05 | Cr-Re-Si phase diagram 7 stable phases: ReSi, Cr3Si, CrSi, Si, CrSi2, Re, Cr | ({PDEntry : Re1 with energy = 0.0000: 0.3333333333333333 | PDEntry : Cr1 Si1 with energy = -0.1632: 0.6666666666666666} |  | 0.007298509
ReRuZr | Re | Ru | Zr | -0.151516 | 9.467108e-05 | Zr-Re-Ru phase diagram 6 stable phases: ReRu, Ru, ZrRe2, ZrRu, Re, Zr | ({PDEntry : Re1 with energy = 0.0000: 0.33333333333333337 | PDEntry : Ru1 Zr1 with energy = -0.2682: 0.6666666666666667} |  | 0.007344641
IrOsRh | Ir | Os | Rh | 0.02823928 | 9.467108e-05 | Ir-Os-Rh phase diagram 5 stable phases: IrRh, Ir, Os, Rh, IrOs | ({PDEntry : Os1 with energy = 0.0000: 0.3333333333333333 | PDEntry : Ir1 Rh1 with energy = -0.0894: 0.6666666666666667} |  | 0.007666975
NbReZr | Nb | Re | Zr | -0.05477639 | 9.467108e-05 | Zr-Nb-Re phase diagram 5 stable phases: NbRe, Nb, Re, Zr, ZrRe2 | ({PDEntry : Nb1 Re1 with energy = -0.1727: 0.6666666666666666 | PDEntry : Zr1 with energy = 0.0000: 0.33333333333333337} |  | 0.007737731
CrMoRe | Cr | Mo | Re | 0.09655151 | 9.467108e-05 | Cr-Re-Mo phase diagram 4 stable phases: ReMo, Cr, Mo, Re | ({PDEntry : Cr1 with energy = 0.0000: 0.33333333333333337 | PDEntry : Mo1 Re1 with energy = -0.0215: 0.6666666666666666} |  | 0.007797078
CrIrRe | Cr | Ir | Re | -0.05283162 | 9.467108e-05 | Cr-Re-Ir phase diagram 6 stable phases: ReIr, Ir, CrIr, CrIr3, Re, Cr | ({PDEntry : Ir1 Re1 with energy = -0.1710: 0.6666666666666666 | PDEntry : Cr1 with energy = 0.0000: 0.33333333333333337} |  | 0.007820169
NbReRh | Nb | Re | Rh | -0.2347367 | 9.467108e-05 | Nb-Re-Rh phase diagram 7 stable phases: ReRh, NbRe, NbRh, NbRh3, Rh, Re, Nb | ({PDEntry : Re1 with energy = 0.0000: 0.33333333333333337 | PDEntry : Nb1 Rh1 with energy = -0.3538: 0.6666666666666667} |  | 0.008132279
TaTiW | Ta | Ti | W | -0.016089 | 9.467108e-05 | Ta-Ti-W phase diagram 5 stable phases: TiW, TaW, Ti, Ta, W | ({PDEntry : Ti1 with energy = 0.0000: 0.3333333333333333 | PDEntry : Ta1 W1 with energy = -0.1360: 0.6666666666666666} |  | 0.008423142
TiVZr | Ti | V | Zr | 0.1099433 | 9.467108e-05 | Zr-Ti-V phase diagram 5 stable phases: TiV, ZrTi, Zr, Ti, V | ({PDEntry : Ti1 Zr1 with energy = -0.0111: 0.6666666666666666 | PDEntry : V1 with energy = 0.0000: 0.3333333333333333} |  | 0.008792996
CrOsSi | Cr | Os | Si | -0.04147526 | 9.467108e-05 | Cr-Si-Os phase diagram 8 stable phases: SiOs, CrSi2, Si2Os, Cr3Si, CrSi, Os, Si, Cr | ({PDEntry : Cr1 Si1 with energy = -0.1632: 0.6666666666666666 | PDEntry : Os1 with energy = 0.0000: 0.3333333333333333} |  | 0.009013176
CrMoSi | Cr | Mo | Si | -0.06344698 | 9.467108e-05 | Cr-Si-Mo phase diagram 9 stable phases: SiMo, Si2Mo, SiMo3, CrSi2, CrSi, Cr3Si, Mo, Si, Cr | ({PDEntry : Mo1 Si1 with energy = -0.1861: 0.6666666666666666 | PDEntry : Cr1 with energy = 0.0000: 0.33333333333333337} |  | 0.009316636
OsReRh | Os | Re | Rh | -0.05824589 | 9.467108e-05 | Re-Os-Rh phase diagram 5 stable phases: ReRh, Re, Os, Rh, ReOs | ({PDEntry : Os1 with energy = 0.0000: 0.3333333333333333 | PDEntry : Re1 Rh1 with energy = -0.1809: 0.6666666666666667} |  | 0.009322594
MoNbOs | Mo | Nb | Os | -0.009707451 | 9.467108e-05 | Nb-Mo-Os phase diagram 6 stable phases: NbOs, Nb3Os, Mo, Os, NbMo, Nb | ({PDEntry : Mo1 Nb1 with energy = -0.1327: 0.6666666666666666 | PDEntry : Os1 with energy = 0.0000: 0.33333333333333326} |  | 0.009434977
HfTiV | Hf | Ti | V | 0.09956482 | 9.467108e-05 | Hf-Ti-V phase diagram 5 stable phases: TiV, V, Ti, HfTi, Hf | ({PDEntry : Hf1 Ti1 with energy = -0.0238: 0.6666666666666666 | PDEntry : V1 with energy = 0.0000: 0.3333333333333333} |  | 0.009575376
AlTaW | Al | Ta | W | -0.1011414 | 9.467108e-05 | Ta-Al-W phase diagram 10 stable phases: AlW, Al5W, TaAl, TaW, Al4W, TaAl3, Ta2Al, W, Al, Ta | ({PDEntry : Al1 Ta1 with energy = -0.2246: 0.6666666666666666 | PDEntry : W1 with energy = 0.0000: 0.33333333333333326} |  | 0.009609561
CrIrW | Cr | Ir | W | -0.04611055 | 9.467108e-05 | Cr-Ir-W phase diagram 7 stable phases: IrW, CrIr3, Ir3W, CrIr, W, Ir, Cr | ({PDEntry : Ir1 W1 with energy = -0.1703: 0.6666666666666666 | PDEntry : Cr1 with energy = 0.0000: 0.33333333333333337} |  | 0.009843581
OsRhRu | Os | Rh | Ru | 0.09310027 | 9.467108e-05 | Os-Ru-Rh phase diagram 5 stable phases: RuRh, Ru, Rh, OsRu, Os | ({PDEntry : Os1 with energy = 0.0000: 0.33333333333333337 | PDEntry : Rh1 Ru1 with energy = -0.0315: 0.6666666666666666} |  | 0.00996149
CrOsRh | Cr | Os | Rh | 0.07303016 | 9.467108e-05 | Cr-Os-Rh phase diagram 5 stable phases: CrRh, Os, Rh, Cr, CrRh3 | ({PDEntry : Os1 with energy = 0.0000: 0.3333333333333333 | PDEntry : Cr1 Rh1 with energy = -0.0517: 0.6666666666666667} |  | 0.01002996
HfMoTi | Hf | Mo | Ti | -0.01550278 | 9.467108e-05 | Hf-Ti-Mo phase diagram 7 stable phases: TiMo, HfMo2, Mo, HfTi, TiMo3, Ti, Hf | ({PDEntry : Mo1 Ti1 with energy = -0.1411: 0.6666666666666666 | PDEntry : Hf1 with energy = 0.0000: 0.33333333333333337} |  | 0.01030661
MoReTa | Mo | Re | Ta | -0.11569057 | 9.467108e-05 | Ta-Re-Mo phase diagram 6 stable phases: ReMo, Re, Mo, TaMo, TaRe, Ta | ({PDEntry : Re1 Ta1 with energy = -0.2421: 0.6666666666666666 | PDEntry : Mo1 with energy = 0.0000: 0.33333333333333326} |  | 0.01059287
OsReRu | Os | Re | Ru | -0.007334308 | 9.467108e-05 | Re-Os-Ru phase diagram 6 stable phases: OsRu, ReOs, ReRu, Os, Ru, Re | ({PDEntry : Os1 Re1 with energy = -0.1344: 0.6666666666666666 | PDEntry : Ru1 with energy = 0.0000: 0.33333333333333326} |  | 0.01078349
HfTiW | Hf | Ti | W | 0.046631 | 9.467108e-05 | Hf-Ti-W phase diagram 6 stable phases: TiW, Ti, HfW2, HfTi, W, Hf | ({PDEntry : Ti1 W1 with energy = -0.0810: 0.6666666666666666 | PDEntry : Hf1 with energy = 0.0000: 0.33333333333333337} |  | 0.01097003
CrMoV | Cr | Mo | V | -0.03320856 | 9.467108e-05 | V-Cr-Mo phase diagram 5 stable phases: VMo, V, Cr, VCr, Mo | ({PDEntry : Cr1 with energy = 0.0000: 0.3333333333333333 | PDEntry : Mo1 V1 with energy = -0.1612: 0.6666666666666667} |  | 0.01112015
NbSiTa | Nb | Si | Ta | -0.2323926 | 9.467108e-05 | Ta-Nb-Si phase diagram 9 stable phases: NbSi, TaNb, Nb3Si, TaSi2, NbSi2, Ta2Si, Si, Nb, Ta | ({PDEntry : Nb1 Si1 with energy = -0.3606: 0.6666666666666666 | PDEntry : Ta1 with energy = 0.0000: 0.33333333333333337} |  | 0.01119447
AlCrV | Al | Cr | V | -0.1144991 | 9.467108e-05 | Al-V-Cr phase diagram 8 stable phases: VCr, AlCr2, Al3V, AlV, Al3Cr, Cr, V, Al | ({PDEntry : Al1 V1 with energy = -0.2429: 0.6666666666666666 | PDEntry : Cr1 with energy = 0.0000: 0.3333333333333335} |  | 0.01125154
NbRuV | Nb | Ru | V | -0.07750803 | 9.467108e-05 | Nb-V-Ru phase diagram 7 stable phases: VRu, Ru, NbRu, Nb3Ru, V3Ru, V, Nb | ({PDEntry : Ru1 V1 with energy = -0.2085: 0.6666666666666666 | PDEntry : Nb1 with energy = 0.0000: 0.33333333333333337} |  | 0.01210291
MoNbRu | Mo | Nb | Ru | -0.01951741 | 9.467108e-05 | Nb-Mo-Ru phase diagram 7 stable phases: MoRu3, NbMo, Nb3Ru, Ru, NbRu, Mo, Nb | ({PDEntry : Mo1 with energy = 0.0000: 0.3333333333333333 | PDEntry : Nb1 Ru1 with energy = -0.1505: 0.6666666666666667} |  | 0.01211319
AlNbV | Al | Nb | V | -0.1516994 | 9.467108e-05 | Nb-Al-V phase diagram 8 stable phases: AlV, Al3V, NbAl3, Nb2Al, NbAl, V, Al, Nb | ({PDEntry : Al1 Nb1 with energy = -0.2830: 0.6666666666666667 | PDEntry : V1 with energy = 0.0000: 0.33333333333333337} |  | 0.01221707
NbOsRu | Nb | Os | Ru | -0.01882515 | 9.467108e-05 | Nb-Os-Ru phase diagram 8 stable phases: OsRu, Nb3Ru, NbRu, Nb3Os, NbOs, Ru, Os, Nb | ({PDEntry : Os1 with energy = 0.0000: 0.3333333333333333 | PDEntry : Nb1 Ru1 with energy = -0.1505: 0.6666666666666667} |  | 0.01234394
MoWZr | Mo | W | Zr | 0.07061774 | 9.467108e-05 | Zr-Mo-W phase diagram 6 stable phases: MoW, ZrMo2, Mo, W, ZrW2, Zr | ({PDEntry : Mo1 W1 with energy = -0.0618: 0.6666666666666666 | PDEntry : Zr1 with energy = 0.0000: 0.33333333333333337} |  | 0.01258103
HfMoNb | Hf | Mo | Nb | 0.0004632635 | 9.467108e-05 | Hf-Nb-Mo phase diagram 5 stable phases: NbMo, Hf, Mo, Nb, HfMo2 | ({PDEntry : Mo1 Nb1 with energy = -0.1327: 0.6666666666666666 | PDEntry : Hf1 with energy = 0.0000: 0.33333333333333337} |  | 0.01282521
AlMoW | Al | Mo | W | -0.0496068 | 9.467108e-05 | Al-Mo-W phase diagram 10 stable phases: MoW, AlW, AlMo3, Al3Mo, AlMo, Al4W, Al5W, W, Mo, Al | ({PDEntry : Al1 Mo1 with energy = -0.1829: 0.6666666666666667 | PDEntry : W1 with energy = 0.0000: 0.33333333333333337} |  | 0.01288115
MoReW | Mo | Re | W | 0.07205626 | 9.467108e-05 | Re-Mo-W phase diagram 5 stable phases: MoW, Re, Mo, ReMo, W | ({PDEntry : Mo1 W1 with energy = -0.0618: 0.6666666666666666 | PDEntry : Re1 with energy = 0.0000: 0.33333333333333337} |  | 0.01306054
NbReSi | Nb | Re | Si | -0.2254528 | 9.467108e-05 | Nb-Re-Si phase diagram 8 stable phases: ReSi, Nb3Si, NbRe, NbSi2, NbSi, Si, Re, Nb | ({PDEntry : Re1 with energy = 0.0000: 0.33333333333333337 | PDEntry : Nb1 Si1 with energy = -0.3606: 0.6666666666666667} |  | 0.01350773
CrIrMo | Cr | Ir | Mo | -0.07046591 | 9.467108e-05 | Cr-Mo-Ir phase diagram 7 stable phases: MoIr, MoIr3, Ir, CrIr, CrIr3, Mo, Cr | ({PDEntry : Ir1 Mo1 with energy = -0.2057: 0.6666666666666666 | PDEntry : Cr1 with energy = 0.0000: 0.33333333333333337} |  | 0.01351851
ReTaV | Re | Ta | V | -0.1624541 | 9.467108e-05 | Ta-V-Re phase diagram 6 stable phases: VRe, V, TaRe, TaV2, Re, Ta | ({PDEntry : Re1 V1 with energy = -0.2981: 0.6666666666666666 | PDEntry : Ta1 with energy = 0.0000: 0.33333333333333337} |  | 0.01365803
CrRhW | Cr | Rh | W | 0.0306919 | 9.467108e-05 | Cr-Rh-W phase diagram 7 stable phases: RhW, CrRh3, W, Rh3W, CrRh, Rh, Cr | ({PDEntry : Rh1 W1 with energy = -0.1051: 0.6666666666666666 | PDEntry : Cr1 with energy = 0.0000: 0.33333333333333337} |  | 0.01371693
HfNbTa | Hf | Nb | Ta | 0.07668972 | 9.467108e-05 | Hf-Ta-Nb phase diagram 4 stable phases: TaNb, Ta, Hf, Nb | ({PDEntry : Hf1 with energy = 0.0000: 0.33333333333333337 | PDEntry : Nb1 Ta1 with energy = -0.0597: 0.6666666666666666} |  | 0.01389471
IrOsRu | Ir | Os | Ru | 0.05468208 | 9.467108e-05 | Ir-Os-Ru phase diagram 6 stable phases: OsRu, IrRu, IrOs, Ru, Os, Ir | ({PDEntry : Os1 with energy = 0.0000: 0.3333333333333333 | PDEntry : Ir1 Ru1 with energy = -0.0817: 0.6666666666666667} |  | 0.01389867
MoReZr | Mo | Re | Zr | 0.002606474 | 9.467108e-05 | Zr-Re-Mo phase diagram 6 stable phases: ReMo, Mo, Re, ZrMo2, ZrRe2, Zr | ({PDEntry : Re1 Zr1 with energy = -0.1338: 0.6666666666666666 | PDEntry : Mo1 with energy = 0.0000: 0.33333333333333326} |  | 0.01391182
NbTaZr | Nb | Ta | Zr | 0.07680779 | 9.467108e-05 | Zr-Ta-Nb phase diagram 4 stable phases: TaNb, Ta, Zr, Nb | ({PDEntry : Zr1 with energy = 0.0000: 0.33333333333333337 | PDEntry : Nb1 Ta1 with energy = -0.0597: 0.6666666666666666} |  | 0.01393407
IrRuSi | Ir | Ru | Si | -0.340746375 | 9.467108e-05 | Si-Ir-Ru phase diagram 6 stable phases: IrRu, Ru, SiIr, Ir, SiRu, Si | ({PDEntry : Ir1 Si1 with energy = -0.4784: 0.6666666666666666 | PDEntry : Ru1 with energy = 0.0000: 0.33333333333333326} |  | 0.0143143
HfTaV | Hf | Ta | V | 0.133364 | 9.467108e-05 | Hf-Ta-V phase diagram 4 stable phases: TaV2, V, Ta, Hf | ({PDEntry : Hf1 with energy = 0.0000: 0.33333333333333337 | PDEntry : Ta1 V1 with energy = -0.0045: 0.6666666666666666} |  | 0.01438919
CrMoRh | Cr | Mo | Rh | 0.0134707 | 9.467108e-05 | Cr-Mo-Rh phase diagram 7 stable phases: MoRh, MoRh3, CrRh, Rh, CrRh3, Mo, Cr | ({PDEntry : Mo1 Rh1 with energy = -0.1245: 0.6666666666666666 | PDEntry : Cr1 with energy = 0.0000: 0.33333333333333337} |  | 0.01441929
MoNbSi | Mo | Nb | Si | -0.2223138 | 9.467108e-05 | Nb-Si-Mo phase diagram 10 stable phases: SiMo, SiMo3, NbMo, NbSi, Si2Mo, NbSi2, Nb3Si, Mo, Si, Nb | ({PDEntry : Nb1 Si1 with energy = -0.3606: 0.6666666666666666 | PDEntry : Mo1 with energy = 0.0000: 0.33333333333333326} |  | 0.01455405
MoRhW | Mo | Rh | W | -0.04986323 | 9.467108e-05 | Mo-Rh-W phase diagram 8 stable phases: RhW, Rh3W, MoRh3, MoW, MoRh, W, Rh, Mo | ({PDEntry : Mo1 Rh1 with energy = -0.1890: 0.6666666666666666 | PDEntry : W1 with energy = 0.0000: 0.33333333333333326} |  | 0.01481692
OsRuTa | Os | Ru | Ta | -0.08492744 | 9.467108e-05 | Ta-Os-Ru phase diagram 7 stable phases: OsRu, Ru, TaOs, Ta3Os, TaRu, Os, Ta | ({PDEntry : Os1 with energy = 0.0000: 0.33333333333333337 | PDEntry : Ru1 Ta1 with energy = -0.2241: 0.6666666666666667} |  | 0.01482788
IrRhV | Ir | Rh | V | -0.323608 | 9.467108e-05 | V-Ir-Rh phase diagram 6 stable phases: IrRh, VIr, Rh, VRh, Ir, V | ({PDEntry : Ir1 V1 with energy = -0.4640: 0.6666666666666666 | PDEntry : Rh1 with energy = 0.0000: 0.33333333333333326} |  | 0.0152332
MoOsTa | Mo | Os | Ta | -0.06230198 | 9.467108e-05 | Ta-Mo-Os phase diagram 6 stable phases: TaOs, Ta3Os, Os, Mo, TaMo, Ta | ({PDEntry : Mo1 with energy = 0.0000: 0.3333333333333333 | PDEntry : Os1 Ta1 with energy = -0.2029: 0.6666666666666667} |  | 0.01532248
AlVW | Al | V | W | -0.101761 | 9.467108e-05 | Al-V-W phase diagram 9 stable phases: VW, AlV, Al4W, Al3V, AlW, Al5W, W, V, Al | ({PDEntry : Al1 V1 with energy = -0.2429: 0.6666666666666666 | PDEntry : W1 with energy = 0.0000: 0.33333333333333326} |  | 0.01549757
AlTiZr | Al | Ti | Zr | -0.2629172 | 9.467108e-05 | Zr-Ti-Al phase diagram 8 stable phases: TiAl, ZrAl2, ZrAl, ZrTi, TiAl2, Al, Ti, Zr | ({PDEntry : Ti1 Al1 with energy = -0.4069: 0.6666666666666666 | PDEntry : Zr1 with energy = 0.0000: 0.33333333333333337} |  | 0.01645207
MoTiZr | Mo | Ti | Zr | 0.003988862 | 9.467108e-05 | Zr-Ti-Mo phase diagram 7 stable phases: TiMo, ZrMo2, Mo, TiMo3, ZrTi, Ti, Zr | ({PDEntry : Mo1 Ti1 with energy = -0.1411: 0.6666666666666666 | PDEntry : Zr1 with energy = 0.0000: 0.33333333333333337} |  | 0.01680382
CrTiV | Cr | Ti | V | 0.02534687 | 9.467108e-05 | Ti-V-Cr phase diagram 6 stable phases: VCr, TiCr2, V, TiV, Cr, Ti | ({PDEntry : Cr1 V1 with energy = -0.1200: 0.6666666666666666 | PDEntry : Ti1 with energy = 0.0000: 0.33333333333333337} |  | 0.01688437
TiWZr | Ti | W | Zr | 0.06517616 | 9.467108e-05 | Zr-Ti-W phase diagram 6 stable phases: TiW, Ti, ZrW2, ZrTi, W, Zr | ({PDEntry : Ti1 W1 with energy = -0.0810: 0.6666666666666666 | PDEntry : Zr1 with energy = 0.0000: 0.33333333333333337} |  | 0.01715175
AlHfTi | Al | Hf | Ti | -0.2493792 | 9.467108e-05 | Hf-Ti-Al phase diagram 8 stable phases: TiAl, TiAl2, HfTi, HfAl, HfAl2, Al, Ti, Hf | ({PDEntry : Ti1 with energy = 0.0000: 0.33333333333333337 | PDEntry : Hf1 Al1 with energy = -0.3955: 0.6666666666666667} |  | 0.01715916
AlNbTi | Al | Nb | Ti | -0.2200051 | 9.467108e-05 | Ti-Nb-Al phase diagram 9 stable phases: NbAl, Nb2Al, NbAl3, TiAl, TiAl2, TiNb, Al, Nb, Ti | ({PDEntry : Nb1 with energy = 0.0000: 0.33333333333333326 | PDEntry : Al1 Ti1 with energy = -0.3665: 0.6666666666666666} |  | 0.01728115
MoOsSi | Mo | Os | Si | -0.03939955 | 9.467108e-05 | Si-Mo-Os phase diagram 8 stable phases: SiOs, SiMo, Si2Mo, SiMo3, Si2Os, Os, Mo, Si | ({PDEntry : Mo1 Si1 with energy = -0.1861: 0.6666666666666666 | PDEntry : Os1 with energy = 0.0000: 0.33333333333333326} |  | 0.01733244
CrMoW | Cr | Mo | W | 0.08507859 | 9.467108e-05 | Cr-Mo-W phase diagram 4 stable phases: MoW, Mo, Cr, W | ({PDEntry : Cr1 with energy = 0.0000: 0.33333333333333337 | PDEntry : Mo1 W1 with energy = -0.0618: 0.6666666666666666} |  | 0.01740132
MoNbZr | Mo | Nb | Zr | 0.0144504 | 9.467108e-05 | Zr-Nb-Mo phase diagram 5 stable phases: NbMo, Mo, Nb, ZrMo2, Zr | ({PDEntry : Mo1 Nb1 with energy = -0.1327: 0.6666666666666666 | PDEntry : Zr1 with energy = 0.0000: 0.33333333333333337} |  | 0.01748759
MoRhV | Mo | Rh | V | -0.2046244 | 9.467108e-05 | V-Mo-Rh phase diagram 7 stable phases: MoRh, VRh, Rh, VMo, MoRh3, Mo, V | ({PDEntry : Mo1 with energy = 0.0000: 0.33333333333333337 | PDEntry : Rh1 V1 with energy = -0.3539: 0.6666666666666667} |  | 0.01820118
MoOsV | Mo | Os | V | -0.05768144 | 9.467108e-05 | V-Mo-Os phase diagram 6 stable phases: VOs, Mo, V3Os, Os, VMo, V | ({PDEntry : Mo1 with energy = 0.0000: 0.3333333333333333 | PDEntry : Os1 V1 with energy = -0.2071: 0.6666666666666667} |  | 0.0182656
AlCrRe | Al | Cr | Re | -0.009566003 | 9.467108e-05 | Al-Cr-Re phase diagram 6 stable phases: AlRe, Al3Cr, AlCr2, Re, Cr, Al | ({PDEntry : Cr1 with energy = 0.0000: 0.3333333333333333 | PDEntry : Al1 Re1 with energy = -0.1591: 0.6666666666666667} |  | 0.01827305
MoRuV | Mo | Ru | V | -0.05796914 | 9.467108e-05 | V-Mo-Ru phase diagram 7 stable phases: MoRu3, V3Ru, Ru, VRu, VMo, Mo, V | ({PDEntry : Mo1 with energy = 0.0000: 0.33333333333333337 | PDEntry : Ru1 V1 with energy = -0.2085: 0.6666666666666667} |  | 0.01861587
HfNbW | Hf | Nb | W | 0.05020298 | 9.467108e-05 | Hf-Nb-W phase diagram 5 stable phases: NbW, W, Nb, Hf, HfW2 | ({PDEntry : Hf1 with energy = 0.0000: 0.33333333333333337 | PDEntry : Nb1 W1 with energy = -0.1004: 0.6666666666666666} |  | 0.01865283
HfTaZr | Hf | Ta | Zr | 0.1009752 | 9.467108e-05 | Hf-Zr-Ta phase diagram 4 stable phases: HfZr, Ta, Hf, Zr | ({PDEntry : Hf1 Zr1 with energy = -0.0506: 0.6666666666666667 | PDEntry : Ta1 with energy = 0.0000: 0.3333333333333333} |  | 0.01897182
RhTaV | Rh | Ta | V | -0.2653628 | 9.467108e-05 | Ta-V-Rh phase diagram 8 stable phases: VRh, TaRh3, TaRh2, TaV2, TaRh, Rh, V, Ta | ({PDEntry : V1 with energy = 0.0000: 0.33333333333333337 | PDEntry : Rh1 Ta1 with energy = -0.4179: 0.6666666666666667} |  | 0.01928371
MoRuTa | Mo | Ru | Ta | -0.07139108 | 9.467108e-05 | Ta-Mo-Ru phase diagram 6 stable phases: MoRu3, Mo, Ru, TaRu, TaMo, Ta | ({PDEntry : Mo1 with energy = 0.0000: 0.33333333333333337 | PDEntry : Ru1 Ta1 with energy = -0.2241: 0.6666666666666667} |  | 0.01934
CrIrRu | Cr | Ir | Ru | -0.005618587 | 9.467108e-05 | Cr-Ir-Ru phase diagram 6 stable phases: IrRu, CrIr3, Ru, Ir, CrIr, Cr | ({PDEntry : Cr1 Ir1 with energy = -0.1594: 0.6666666666666666 | PDEntry : Ru1 with energy = 0.0000: 0.3333333333333333} |  | 0.01968808
CrOsV | Cr | Os | V | -0.05158797 | 9.467108e-05 | V-Cr-Os phase diagram 6 stable phases: VOs, V3Os, Cr, Os, VCr, V | ({PDEntry : Cr1 with energy = 0.0000: 0.3333333333333333 | PDEntry : Os1 V1 with energy = -0.2071: 0.6666666666666667} |  | 0.02029676
IrReW | Ir | Re | W | -0.04259634 | 9.467108e-05 | Re-Ir-W phase diagram 6 stable phases: IrW, ReIr, W, Ir, Ir3W, Re | ({PDEntry : Re1 Ir1 with energy = -0.1984: 0.6666666666666666 | PDEntry : W1 with energy = 0.0000: 0.3333333333333333} |  | 0.02038646
HfReTa | Hf | Re | Ta | -0.0859779 | 9.467108e-05 | Hf-Ta-Re phase diagram 5 stable phases: TaRe, Ta, Hf, Re, HfRe2 | ({PDEntry : Re1 Ta1 with energy = -0.2421: 0.6666666666666666 | PDEntry : Hf1 with energy = 0.0000: 0.33333333333333337} |  | 0.0204971
OsRuTi | Os | Ru | Ti | -0.2223373 | 9.467108e-05 | Ti-Os-Ru phase diagram 6 stable phases: OsRu, TiOs, Os, TiRu, Ru, Ti | ({PDEntry : Os1 with energy = 0.0000: 0.33333333333333337 | PDEntry : Ru1 Ti1 with energy = -0.3807: 0.6666666666666667} |  | 0.02123823
NbReW | Nb | Re | W | -0.01229041 | 9.467108e-05 | Nb-Re-W phase diagram 5 stable phases: NbW, Nb, NbRe, Re, W | ({PDEntry : Nb1 Re1 with energy = -0.1727: 0.6666666666666666 | PDEntry : W1 with energy = 0.0000: 0.33333333333333326} |  | 0.02189972
NbOsSi | Nb | Os | Si | -0.2001806 | 9.467108e-05 | Nb-Si-Os phase diagram 10 stable phases: SiOs, NbOs, NbSi, NbSi2, Si2Os, Nb3Os, Nb3Si, Os, Si, Nb | ({PDEntry : Nb1 Si1 with energy = -0.3606: 0.6666666666666666 | PDEntry : Os1 with energy = 0.0000: 0.33333333333333326} |  | 0.02193179
AlCrMo | Al | Cr | Mo | -0.02237175 | 9.467108e-05 | Al-Cr-Mo phase diagram 8 stable phases: AlMo, Al3Mo, AlCr2, AlMo3, Al3Cr, Mo, Cr, Al | ({PDEntry : Cr1 with energy = 0.0000: 0.3333333333333333 | PDEntry : Al1 Mo1 with energy = -0.1829: 0.6666666666666667} |  | 0.0219595
CrTaV | Cr | Ta | V | 0.04076316 | 9.467108e-05 | Ta-V-Cr phase diagram 6 stable phases: VCr, TaV2, V, TaCr2, Cr, Ta | ({PDEntry : Cr1 V1 with energy = -0.1200: 0.6666666666666666 | PDEntry : Ta1 with energy = 0.0000: 0.33333333333333337} |  | 0.02202313
MoNbRh | Mo | Nb | Rh | -0.1918907 | 9.467108e-05 | Nb-Mo-Rh phase diagram 8 stable phases: MoRh, MoRh3, NbMo, NbRh3, NbRh, Rh, Mo, Nb | ({PDEntry : Mo1 with energy = 0.0000: 0.33333333333333337 | PDEntry : Nb1 Rh1 with energy = -0.3538: 0.6666666666666667} |  | 0.02241431
CrNbTa | Cr | Nb | Ta | 0.1025147 | 9.467108e-05 | Ta-Nb-Cr phase diagram 6 stable phases: NbCr2, Cr, TaCr2, Nb, TaNb, Ta | ({PDEntry : Nb1 Ta1 with energy = -0.0597: 0.6666666666666666 | PDEntry : Cr1 with energy = 0.0000: 0.3333333333333333} |  | 0.02250303
MoReRu | Mo | Re | Ru | 0.04431301 | 9.467108e-05 | Re-Mo-Ru phase diagram 6 stable phases: MoRu3, ReRu, Ru, ReMo, Mo, Re | ({PDEntry : Mo1 with energy = 0.0000: 0.3333333333333333 | PDEntry : Re1 Ru1 with energy = -0.1181: 0.6666666666666667} |  | 0.02257474
ReRhW | Re | Rh | W | -0.018035955 | 9.467108e-05 | Re-Rh-W phase diagram 6 stable phases: RhW, ReRh, Rh3W, Rh, W, Re | ({PDEntry : Re1 Rh1 with energy = -0.1809: 0.6666666666666666 | PDEntry : W1 with energy = 0.0000: 0.3333333333333333} |  | 0.02272591
IrReTa | Ir | Re | Ta | -0.3178791 | 9.467108e-05 | Ta-Re-Ir phase diagram 7 stable phases: ReIr, TaIr, Ir, TaIr3, TaRe, Re, Ta | ({PDEntry : Re1 with energy = 0.0000: 0.33333333333333337 | PDEntry : Ir1 Ta1 with energy = -0.4813: 0.6666666666666667} |  | 0.02292225
NbRuZr | Nb | Ru | Zr | -0.1046823 | 9.467108e-05 | Zr-Nb-Ru phase diagram 6 stable phases: NbRu, ZrRu, Nb3Ru, Nb, Ru, Zr | ({PDEntry : Nb1 with energy = 0.0000: 0.3333333333333333 | PDEntry : Ru1 Zr1 with energy = -0.2682: 0.6666666666666666} |  | 0.02295586
NbWZr | Nb | W | Zr | 0.06324364 | 9.467108e-05 | Zr-Nb-W phase diagram 5 stable phases: NbW, W, Zr, Nb, ZrW2 | ({PDEntry : Zr1 with energy = 0.0000: 0.33333333333333337 | PDEntry : Nb1 W1 with energy = -0.1004: 0.6666666666666666} |  | 0.02299972
CrRuV | Cr | Ru | V | -0.04447469 | 9.467108e-05 | V-Cr-Ru phase diagram 6 stable phases: VRu, VCr, Cr, Ru, V3Ru, V | ({PDEntry : Cr1 with energy = 0.0000: 0.3333333333333333 | PDEntry : Ru1 V1 with energy = -0.2085: 0.6666666666666667} |  | 0.02311402
MoReV | Mo | Re | V | -0.1340701 | 9.467108e-05 | V-Re-Mo phase diagram 6 stable phases: ReMo, Re, VMo, Mo, VRe, V | ({PDEntry : Re1 V1 with energy = -0.2981: 0.6666666666666666 | PDEntry : Mo1 with energy = 0.0000: 0.33333333333333326} |  | 0.02311937
IrRhSi | Ir | Rh | Si | -0.44444 | 9.467108e-05 | Si-Ir-Rh phase diagram 6 stable phases: IrRh, Rh, SiRh, SiIr, Ir, Si | ({PDEntry : Ir1 with energy = 0.0000: 0.33333333333333337 | PDEntry : Rh1 Si1 with energy = -0.6114: 0.6666666666666667} |  | 0.02409274
CrIrOs | Cr | Ir | Os | 0.009103806 | 9.467108e-05 | Cr-Ir-Os phase diagram 6 stable phases: IrOs, CrIr3, Ir, CrIr, Os, Cr | ({PDEntry : Cr1 Ir1 with energy = -0.1594: 0.6666666666666666 | PDEntry : Os1 with energy = 0.0000: 0.3333333333333333} |  | 0.02459555
NbRhV | Nb | Rh | V | -0.2324804 | 9.467108e-05 | Nb-V-Rh phase diagram 6 stable phases: VRh, NbRh, Rh, NbRh3, V, Nb | ({PDEntry : V1 with energy = 0.0000: 0.3333333333333333 | PDEntry : Nb1 Rh1 with energy = -0.4013: 0.6666666666666666} |  | 0.02472052
AlHfRe | Al | Hf | Re | -0.2265127 | 9.467108e-05 | Hf-Al-Re phase diagram 7 stable phases: AlRe, HfAl, HfRe2, Re, HfAl2, Al, Hf | ({PDEntry : Hf1 Al1 with energy = -0.3955: 0.6666666666666666 | PDEntry : Re1 with energy = 0.0000: 0.33333333333333326} |  | 0.0247813
RhRuV | Rh | Ru | V | -0.1842888 | 9.467108e-05 | V-Ru-Rh phase diagram 7 stable phases: RuRh, V3Ru, VRu, Rh, VRh, Ru, V | ({PDEntry : Ru1 with energy = 0.0000: 0.33333333333333337 | PDEntry : Rh1 V1 with energy = -0.3539: 0.6666666666666667} |  | 0.02497973
ReTaTi | Re | Ta | Ti | -0.1847792 | 9.467108e-05 | Ta-Ti-Re phase diagram 5 stable phases: TiRe, TaRe, Ti, Ta, Re | ({PDEntry : Re1 Ti1 with energy = -0.3544: 0.6666666666666666 | PDEntry : Ta1 with energy = 0.0000: 0.33333333333333337} |  | 0.0249807
NbSiTi | Nb | Si | Ti | -0.3007711 | 9.467108e-05 | Ti-Nb-Si phase diagram 8 stable phases: NbSi, NbSi2, TiSi, TiNb, Nb3Si, Si, Nb, Ti | ({PDEntry : Nb1 with energy = 0.0000: 0.33333333333333326 | PDEntry : Si1 Ti1 with energy = -0.4706: 0.6666666666666666} |  | 0.02505856
NbReV | Nb | Re | V | -0.1271721 | 9.467108e-05 | Nb-V-Re phase diagram 5 stable phases: VRe, Nb, Re, V, NbRe | ({PDEntry : Re1 V1 with energy = -0.2981: 0.6666666666666666 | PDEntry : Nb1 with energy = 0.0000: 0.33333333333333337} |  | 0.02541872
MoOsRe | Mo | Os | Re | 0.03677312 | 9.467108e-05 | Re-Mo-Os phase diagram 5 stable phases: ReOs, Re, Os, Mo, ReMo | ({PDEntry : Mo1 with energy = 0.0000: 0.3333333333333333 | PDEntry : Os1 Re1 with energy = -0.1344: 0.6666666666666667} |  | 0.02548596
OsRuZr | Os | Ru | Zr | -0.09684929 | 9.467108e-05 | Zr-Os-Ru phase diagram 6 stable phases: OsRu, ZrOs, ZrRu, Os, Ru, Zr | ({PDEntry : Os1 with energy = 0.0000: 0.33333333333333337 | PDEntry : Ru1 Zr1 with energy = -0.2682: 0.6666666666666667} |  | 0.02556686
CrReRh | Cr | Re | Rh | -0.009408702 | 9.467108e-05 | Cr-Re-Rh phase diagram 6 stable phases: ReRh, Re, CrRh, Rh, CrRh3, Cr | ({PDEntry : Re1 Rh1 with energy = -0.1809: 0.6666666666666666 | PDEntry : Cr1 with energy = 0.0000: 0.33333333333333337} |  | 0.02560166
AlNbW | Al | Nb | W | -0.1112648 | 9.467108e-05 | Nb-Al-W phase diagram 10 stable phases: AlW, NbW, Al5W, NbAl, Al4W, NbAl3, Nb2Al, W, Al, Nb | ({PDEntry : Al1 Nb1 with energy = -0.2830: 0.6666666666666666 | PDEntry : W1 with energy = 0.0000: 0.33333333333333326} |  | 0.02569527
HfNbOs | Hf | Nb | Os | -0.09345714 | 9.467108e-05 | Hf-Nb-Os phase diagram 6 stable phases: NbOs, Nb3Os, Nb, Os, HfOs, Hf | ({PDEntry : Nb1 with energy = 0.0000: 0.3333333333333333 | PDEntry : Hf1 Os1 with energy = -0.2654: 0.6666666666666666} |  | 0.02575309
CrMoTi | Cr | Mo | Ti | 0.03136281 | 9.467108e-05 | Ti-Cr-Mo phase diagram 6 stable phases: TiMo, TiCr2, Cr, TiMo3, Mo, Ti | ({PDEntry : Cr1 with energy = 0.0000: 0.3333333333333333 | PDEntry : Mo1 Ti1 with energy = -0.1411: 0.6666666666666667} |  | 0.02592847
HfNbSi | Hf | Nb | Si | -0.2802583 | 9.467108e-05 | Hf-Nb-Si phase diagram 7 stable phases: NbSi, Nb3Si, HfSi, NbSi2, Si, Nb, Hf | ({PDEntry : Nb1 with energy = 0.0000: 0.3333333333333333 | PDEntry : Hf1 Si1 with energy = -0.4528: 0.6666666666666666} |  | 0.02595939
ReRuSi | Re | Ru | Si | -0.2123865 | 9.467108e-05 | Re-Si-Ru phase diagram 6 stable phases: SiRu, Ru, Si, ReRu, ReSi, Re | ({PDEntry : Ru1 Si1 with energy = -0.3858: 0.6666666666666666 | PDEntry : Re1 with energy = 0.0000: 0.33333333333333337} |  | 0.02625626
NbOsW | Nb | Os | W | 0.04569914 | 9.467108e-05 | Nb-Os-W phase diagram 7 stable phases: Os3W, Nb3Os, W, NbOs, NbW, Os, Nb | ({PDEntry : Nb1 Os1 with energy = -0.1278: 0.6666666666666666 | PDEntry : W1 with energy = 0.0000: 0.33333333333333326} |  | 0.02626417
AlNbZr | Al | Nb | Zr | -0.2190834 | 9.467108e-05 | Zr-Nb-Al phase diagram 8 stable phases: NbAl, ZrAl, NbAl3, ZrAl2, Nb2Al, Al, Nb, Zr | ({PDEntry : Nb1 with energy = 0.0000: 0.3333333333333333 | PDEntry : Al1 Zr1 with energy = -0.3931: 0.6666666666666666} |  | 0.02645843
RhRuW | Rh | Ru | W | 0.06906717 | 9.467108e-05 | Ru-Rh-W phase diagram 7 stable phases: RhW, RuRh, W, Ru3W, Rh3W, Rh, Ru | ({PDEntry : Rh1 W1 with energy = -0.1051: 0.6666666666666666 | PDEntry : Ru1 with energy = 0.0000: 0.33333333333333337} |  | 0.02650869
ReTaZr | Re | Ta | Zr | -0.06554611 | 9.467108e-05 | Zr-Ta-Re phase diagram 5 stable phases: TaRe, ZrRe2, Zr, Ta, Re | ({PDEntry : Re1 Ta1 with energy = -0.2421: 0.6666666666666666 | PDEntry : Zr1 with energy = 0.0000: 0.33333333333333337} |  | 0.02730769
MoOsRh | Mo | Os | Rh | 0.05295238 | 9.467108e-05 | Mo-Os-Rh phase diagram 5 stable phases: MoRh, MoRh3, Mo, Rh, Os | ({PDEntry : Os1 with energy = 0.0000: 0.3333333333333333 | PDEntry : Mo1 Rh1 with energy = -0.1245: 0.6666666666666667} |  | 0.02757985
HfMoTa | Hf | Mo | Ta | 0.001574955 | 9.467108e-05 | Hf-Ta-Mo phase diagram 5 stable phases: TaMo, Hf, HfMo2, Mo, Ta | ({PDEntry : Mo1 Ta1 with energy = -0.1758: 0.6666666666666666 | PDEntry : Hf1 with energy = 0.0000: 0.33333333333333337} |  | 0.027583
MoRhTa | Mo | Rh | Ta | -0.2395538 | 9.467108e-05 | Ta-Mo-Rh phase diagram 9 stable phases: MoRh, TaRh3, MoRh3, TaRh2, TaRh, TaMo, Rh, Mo, Ta | ({PDEntry : Mo1 with energy = 0.0000: 0.33333333333333337 | PDEntry : Rh1 Ta1 with energy = -0.4179: 0.6666666666666667} |  | 0.02788672
HfVZr | Hf | V | Zr | 0.1294318 | 9.467108e-05 | Hf-Zr-V phase diagram 4 stable phases: HfZr, V, Hf, Zr | ({PDEntry : Hf1 Zr1 with energy = -0.0506: 0.6666666666666667 | PDEntry : V1 with energy = 0.0000: 0.3333333333333333} |  | 0.02845736
HfMoV | Hf | Mo | V | 0.01991647 | 9.467108e-05 | Hf-V-Mo phase diagram 5 stable phases: VMo, Hf, Mo, HfMo2, V | ({PDEntry : Mo1 V1 with energy = -0.1612: 0.6666666666666666 | PDEntry : Hf1 with energy = 0.0000: 0.33333333333333337} |  | 0.02882849
CrReRu | Cr | Re | Ru | 0.06336373 | 9.467108e-05 | Cr-Re-Ru phase diagram 4 stable phases: ReRu, Ru, Cr, Re | ({PDEntry : Cr1 with energy = 0.0000: 0.33333333333333337 | PDEntry : Re1 Ru1 with energy = -0.1181: 0.6666666666666666} |  | 0.02892498
CrNbV | Cr | Nb | V | 0.0616889 | 9.467108e-05 | Nb-V-Cr phase diagram 5 stable phases: VCr, Nb, V, Cr, NbCr2 | ({PDEntry : Cr1 V1 with energy = -0.1200: 0.6666666666666666 | PDEntry : Nb1 with energy = 0.0000: 0.33333333333333337} |  | 0.02899838
CrOsRe | Cr | Os | Re | 0.04842286 | 9.467108e-05 | Cr-Re-Os phase diagram 4 stable phases: ReOs, Re, Cr, Os | ({PDEntry : Cr1 with energy = 0.0000: 0.33333333333333337 | PDEntry : Os1 Re1 with energy = -0.1344: 0.6666666666666666} |  | 0.02936921
ReTaW | Re | Ta | W | -0.05899376 | 9.467108e-05 | Ta-Re-W phase diagram 5 stable phases: TaW, Ta, TaRe, Re, W | ({PDEntry : Re1 Ta1 with energy = -0.2421: 0.6666666666666666 | PDEntry : W1 with energy = 0.0000: 0.33333333333333326} |  | 0.02949181
AlTaTi | Al | Ta | Ti | -0.1823917 | 9.467108e-05 | Ta-Ti-Al phase diagram 8 stable phases: TiAl, Ta2Al, TaAl3, TaAl, TiAl2, Al, Ti, Ta | ({PDEntry : Al1 Ti1 with energy = -0.3665: 0.6666666666666666 | PDEntry : Ta1 with energy = 0.0000: 0.33333333333333337} |  | 0.02981893
ReTiV | Re | Ti | V | -0.2136204 | 9.467108e-05 | Ti-V-Re phase diagram 6 stable phases: VRe, TiV, V, TiRe, Re, Ti | ({PDEntry : V1 with energy = 0.0000: 0.33333333333333337 | PDEntry : Ti1 Re1 with energy = -0.3979: 0.6666666666666667} |  | 0.02988245
AlCrOs | Al | Cr | Os | -0.03884378 | 9.467108e-05 | Al-Cr-Os phase diagram 7 stable phases: AlOs, AlCr2, Al2Os, Os, Al3Cr, Cr, Al | ({PDEntry : Cr1 with energy = 0.0000: 0.3333333333333333 | PDEntry : Al1 Os1 with energy = -0.2245: 0.6666666666666667} |  | 0.03034137
HfReTi | Hf | Re | Ti | -0.1683906 | 9.467108e-05 | Hf-Ti-Re phase diagram 6 stable phases: TiRe, HfTi, Re, Ti, HfRe2, Hf | ({PDEntry : Re1 Ti1 with energy = -0.3544: 0.6666666666666666 | PDEntry : Hf1 with energy = 0.0000: 0.33333333333333337} |  | 0.03044359
OsRhV | Os | Rh | V | -0.1674938 | 9.467108e-05 | V-Os-Rh phase diagram 6 stable phases: VRh, VOs, V3Os, Rh, Os, V | ({PDEntry : Os1 with energy = 0.0000: 0.3333333333333333 | PDEntry : Rh1 V1 with energy = -0.3539: 0.6666666666666667} |  | 0.03057806
CrMoZr | Cr | Mo | Zr | 0.16864 | 9.467108e-05 | Zr-Cr-Mo phase diagram 5 stable phases: ZrMo2, Mo, ZrCr2, Zr, Cr | ({PDEntry : Cr1 with energy = 0.0000: 0.3333333333333333 | PDEntry : Mo1 Zr1 with energy = -0.0180: 0.6666666666666667} |  | 0.03066198
OsTaTi | Os | Ta | Ti | -0.1678368 | 9.467108e-05 | Ta-Ti-Os phase diagram 6 stable phases: TiOs, Os, Ti, Ta3Os, TaOs, Ta | ({PDEntry : Os1 Ti1 with energy = -0.3555: 0.6666666666666666 | PDEntry : Ta1 with energy = 0.0000: 0.33333333333333337} |  | 0.03098795
AlCrTa | Al | Cr | Ta | -0.03661574 | 9.467108e-05 | Ta-Al-Cr phase diagram 9 stable phases: AlCr2, TaAl, TaCr2, TaAl3, Al3Cr, Ta2Al, Cr, Al, Ta | ({PDEntry : Al1 Ta1 with energy = -0.2246: 0.6666666666666666 | PDEntry : Cr1 with energy = 0.0000: 0.3333333333333333} |  | 0.03111813
IrRuW | Ir | Ru | W | 0.01777289 | 9.467108e-05 | Ir-Ru-W phase diagram 7 stable phases: Ru3W, IrW, IrRu, W, Ir3W, Ru, Ir | ({PDEntry : Ru1 with energy = 0.0000: 0.3333333333333333 | PDEntry : Ir1 W1 with energy = -0.1703: 0.6666666666666667} |  | 0.03113806
NbReTi | Nb | Re | Ti | -0.1655659 | 9.467108e-05 | Ti-Nb-Re phase diagram 6 stable phases: NbRe, Nb, TiRe, Re, TiNb, Ti | ({PDEntry : Nb1 with energy = 0.0000: 0.33333333333333337 | PDEntry : Re1 Ti1 with energy = -0.3544: 0.6666666666666667} |  | 0.03138516
CrNbW | Cr | Nb | W | 0.08873132 | 9.467108e-05 | Nb-Cr-W phase diagram 5 stable phases: NbW, W, Cr, Nb, NbCr2 | ({PDEntry : Cr1 with energy = 0.0000: 0.3333333333333333 | PDEntry : Nb1 W1 with energy = -0.1004: 0.6666666666666667} |  | 0.03149561
HfTaW | Hf | Ta | W | 0.05467411 | 9.467108e-05 | Hf-Ta-W phase diagram 5 stable phases: TaW, W, Ta, HfW2, Hf | ({PDEntry : Hf1 with energy = 0.0000: 0.33333333333333337 | PDEntry : Ta1 W1 with energy = -0.1360: 0.6666666666666666} |  | 0.03201085
MoRuW | Mo | Ru | W | 0.12902 | 9.467108e-05 | Mo-Ru-W phase diagram 6 stable phases: Ru3W, MoRu3, Ru, MoW, W, Mo | ({PDEntry : Ru1 with energy = 0.0000: 0.3333333333333333 | PDEntry : Mo1 W1 with energy = -0.0618: 0.6666666666666667} |  | 0.03204844
ReRhTi | Re | Rh | Ti | -0.437766 | 9.467108e-05 | Ti-Re-Rh phase diagram 6 stable phases: ReRh, Rh, Re, TiRe, TiRh, Ti | ({PDEntry : Re1 with energy = 0.0000: 0.33333333333333337 | PDEntry : Rh1 Ti1 with energy = -0.6289: 0.6666666666666667} |  | 0.03215056
MoTaZr | Mo | Ta | Zr | 0.01537755 | 9.467108e-05 | Zr-Ta-Mo phase diagram 5 stable phases: TaMo, Mo, Zr, ZrMo2, Ta | ({PDEntry : Mo1 Ta1 with energy = -0.1758: 0.6666666666666666 | PDEntry : Zr1 with energy = 0.0000: 0.33333333333333337} |  | 0.03218386
HfNbRu | Hf | Nb | Ru | -0.1277075 | 9.467108e-05 | Hf-Nb-Ru phase diagram 6 stable phases: NbRu, Nb, Ru, Nb3Ru, HfRu, Hf | ({PDEntry : Nb1 with energy = 0.0000: 0.3333333333333333 | PDEntry : Hf1 Ru1 with energy = -0.3197: 0.6666666666666666} |  | 0.03243621
RuTaTi | Ru | Ta | Ti | -0.1884559 | 9.467108e-05 | Ta-Ti-Ru phase diagram 5 stable phases: TiRu, Ta, Ru, Ti, TaRu | ({PDEntry : Ru1 Ti1 with energy = -0.3807: 0.6666666666666666 | PDEntry : Ta1 with energy = 0.0000: 0.33333333333333337} |  | 0.03253202
CrTaW | Cr | Ta | W | 0.0563843 | 9.467108e-05 | Ta-Cr-W phase diagram 5 stable phases: TaW, Cr, TaCr2, W, Ta | ({PDEntry : Cr1 with energy = 0.0000: 0.3333333333333333 | PDEntry : Ta1 W1 with energy = -0.1360: 0.6666666666666667} |  | 0.03258091
HfVW | Hf | V | W | 0.07403098 | 9.467108e-05 | Hf-V-W phase diagram 5 stable phases: VW, HfW2, Hf, V, W | ({PDEntry : Hf1 with energy = 0.0000: 0.33333333333333337 | PDEntry : V1 W1 with energy = -0.1191: 0.6666666666666666} |  | 0.03283327
AlNbRh | Al | Nb | Rh | -0.5209043 | 9.467108e-05 | Nb-Al-Rh phase diagram 9 stable phases: AlRh, NbRh, NbAl, NbAl3, NbRh3, Nb2Al, Rh, Al, Nb | ({PDEntry : Al1 Rh1 with energy = -0.7144: 0.6666666666666666 | PDEntry : Nb1 with energy = 0.0000: 0.33333333333333337} |  | 0.03294179
AlSiW | Al | Si | W | 0.1491363 | 9.467108e-05 | Al-Si-W phase diagram 7 stable phases: Si2W, AlW, Al5W, Al4W, W, Si, Al | ({PDEntry : Si1 with energy = 0.0000: 0.3333333333333333 | PDEntry : Al1 W1 with energy = -0.0461: 0.6666666666666667} |  | 0.03351837
AlHfNb | Al | Hf | Nb | -0.200040815 | 9.467108e-05 | Hf-Nb-Al phase diagram 8 stable phases: NbAl, HfAl, HfAl2, Nb2Al, NbAl3, Al, Nb, Hf | ({PDEntry : Nb1 with energy = 0.0000: 0.3333333333333333 | PDEntry : Hf1 Al1 with energy = -0.3955: 0.6666666666666666} |  | 0.03360527
MoSiTi | Mo | Si | Ti | -0.2749276 | 9.467108e-05 | Ti-Si-Mo phase diagram 9 stable phases: SiMo, TiMo3, SiMo3, Si2Mo, TiMo, TiSi, Mo, Si, Ti | ({PDEntry : Si1 Ti1 with energy = -0.4706: 0.6666666666666667 | PDEntry : Mo1 with energy = 0.0000: 0.3333333333333335} |  | 0.03367306
NbRuW | Nb | Ru | W | 0.01823633 | 9.467108e-05 | Nb-Ru-W phase diagram 7 stable phases: Ru3W, NbW, Nb3Ru, NbRu, W, Ru, Nb | ({PDEntry : Nb1 Ru1 with energy = -0.1783: 0.6666666666666666 | PDEntry : W1 with energy = 0.0000: 0.33333333333333326} |  | 0.03395927
CrNbOs | Cr | Nb | Os | 0.06997501 | 9.467108e-05 | Nb-Cr-Os phase diagram 6 stable phases: NbOs, NbCr2, Nb3Os, Cr, Os, Nb | ({PDEntry : Cr1 with energy = 0.0000: 0.3333333333333333 | PDEntry : Nb1 Os1 with energy = -0.1278: 0.6666666666666667} |  | 0.03435613
RhRuTa | Rh | Ru | Ta | -0.2196578 | 9.467108e-05 | Ta-Ru-Rh phase diagram 8 stable phases: RuRh, TaRh3, TaRh2, TaRh, TaRu, Rh, Ru, Ta | ({PDEntry : Ru1 with energy = 0.0000: 0.33333333333333337 | PDEntry : Rh1 Ta1 with energy = -0.4179: 0.6666666666666667} |  | 0.03451871
CrMoNb | Cr | Mo | Nb | 0.06576408 | 9.467108e-05 | Nb-Cr-Mo phase diagram 5 stable phases: NbMo, Cr, Mo, NbCr2, Nb | ({PDEntry : Cr1 with energy = 0.0000: 0.3333333333333333 | PDEntry : Mo1 Nb1 with energy = -0.1327: 0.6666666666666667} |  | 0.03459215
HfReV | Hf | Re | V | -0.0989982 | 9.467108e-05 | Hf-V-Re phase diagram 5 stable phases: VRe, Re, Hf, V, HfRe2 | ({PDEntry : Re1 V1 with energy = -0.2981: 0.6666666666666666 | PDEntry : Hf1 with energy = 0.0000: 0.33333333333333337} |  | 0.03481001
OsTaW | Os | Ta | W | -0.00353596 | 9.467108e-05 | Ta-Os-W phase diagram 7 stable phases: Os3W, W, Ta3Os, TaOs, TaW, Os, Ta | ({PDEntry : Os1 Ta1 with energy = -0.2029: 0.6666666666666666 | PDEntry : W1 with energy = 0.0000: 0.33333333333333326} |  | 0.03491116
MoVZr | Mo | V | Zr | 0.03847493 | 9.467108e-05 | Zr-V-Mo phase diagram 5 stable phases: VMo, V, ZrMo2, Zr, Mo | ({PDEntry : Mo1 V1 with energy = -0.1612: 0.6666666666666666 | PDEntry : Zr1 with energy = 0.0000: 0.33333333333333337} |  | 0.03501464
CrRhV | Cr | Rh | V | -0.1539621 | 9.467108e-05 | V-Cr-Rh phase diagram 7 stable phases: CrRh, VCr, CrRh3, VRh, Rh, Cr, V | ({PDEntry : Cr1 with energy = 0.0000: 0.33333333333333326 | PDEntry : Rh1 V1 with energy = -0.3539: 0.6666666666666666} |  | 0.03508862
MoOsZr | Mo | Os | Zr | 0.01553925 | 9.467108e-05 | Zr-Mo-Os phase diagram 5 stable phases: ZrOs, ZrMo2, Mo, Zr, Os | ({PDEntry : Mo1 with energy = 0.0000: 0.3333333333333333 | PDEntry : Os1 Zr1 with energy = -0.1856: 0.6666666666666667} |  | 0.03549802
IrReSi | Ir | Re | Si | -0.2770154 | 9.467108e-05 | Re-Si-Ir phase diagram 6 stable phases: SiIr, ReSi, Si, ReIr, Ir, Re | ({PDEntry : Ir1 Si1 with energy = -0.4784: 0.6666666666666666 | PDEntry : Re1 with energy = 0.0000: 0.33333333333333337} |  | 0.03555796
CrIrSi | Cr | Ir | Si | -0.2763145 | 9.467108e-05 | Cr-Si-Ir phase diagram 9 stable phases: SiIr, CrSi, CrSi2, CrIr3, CrIr, Cr3Si, Ir, Si, Cr | ({PDEntry : Ir1 Si1 with energy = -0.4784: 0.6666666666666666 | PDEntry : Cr1 with energy = 0.0000: 0.33333333333333337} |  | 0.03579157
RuTaZr | Ru | Ta | Zr | -0.1172629 | 9.467108e-05 | Zr-Ta-Ru phase diagram 5 stable phases: TaRu, Zr, ZrRu, Ta, Ru | ({PDEntry : Ta1 Ru1 with energy = -0.3195: 0.6666666666666666 | PDEntry : Zr1 with energy = 0.0000: 0.33333333333333337} |  | 0.03586795
TaWZr | Ta | W | Zr | 0.06753022 | 9.467108e-05 | Zr-Ta-W phase diagram 5 stable phases: TaW, Zr, Ta, ZrW2, W | ({PDEntry : Zr1 with energy = 0.0000: 0.33333333333333337 | PDEntry : Ta1 W1 with energy = -0.1360: 0.6666666666666666} |  | 0.03629622
MoReTi | Mo | Re | Ti | -0.1501353 | 9.467108e-05 | Ti-Re-Mo phase diagram 7 stable phases: ReMo, Mo, TiMo, TiRe, TiMo3, Re, Ti | ({PDEntry : Re1 Ti1 with energy = -0.3544: 0.6666666666666666 | PDEntry : Mo1 with energy = 0.0000: 0.33333333333333326} |  | 0.03652867
RhTaW | Rh | Ta | W | -0.2132676 | 9.467108e-05 | Ta-Rh-W phase diagram 9 stable phases: RhW, Rh3W, TaRh2, TaRh, TaW, TaRh3, W, Rh, Ta | ({PDEntry : Rh1 Ta1 with energy = -0.4179: 0.6666666666666666 | PDEntry : W1 with energy = 0.0000: 0.33333333333333326} |  | 0.03664878
RuTaV | Ru | Ta | V | -0.114601 | 9.467108e-05 | Ta-V-Ru phase diagram 7 stable phases: VRu, Ru, TaRu, TaV2, V3Ru, V, Ta | ({PDEntry : V1 with energy = 0.0000: 0.33333333333333337 | PDEntry : Ta1 Ru1 with energy = -0.3195: 0.6666666666666667} |  | 0.03675526
CrMoTa | Cr | Mo | Ta | 0.03005763 | 9.467108e-05 | Ta-Cr-Mo phase diagram 5 stable phases: TaMo, Ta, Mo, Cr, TaCr2 | ({PDEntry : Cr1 with energy = 0.0000: 0.3333333333333333 | PDEntry : Mo1 Ta1 with energy = -0.1758: 0.6666666666666667} |  | 0.03707722
CrReV | Cr | Re | V | -0.09183585 | 9.467108e-05 | V-Cr-Re phase diagram 5 stable phases: VRe, Re, Cr, V, VCr | ({PDEntry : Cr1 with energy = 0.0000: 0.3333333333333333 | PDEntry : Re1 V1 with energy = -0.2981: 0.6666666666666667} |  | 0.03719746
AlSiTa | Al | Si | Ta | -0.07412175 | 9.467108e-05 | Ta-Al-Si phase diagram 8 stable phases: TaSi2, TaAl3, Ta2Si, Ta2Al, TaAl, Si, Al, Ta | ({PDEntry : Al1 with energy = 0.0000: 0.3333333333333333 | PDEntry : Si1 Ta1 with energy = -0.2818: 0.6666666666666667} |  | 0.03765677
OsRhW | Os | Rh | W | 0.1026129 | 9.467108e-05 | Os-Rh-W phase diagram 6 stable phases: RhW, Rh, W, Rh3W, Os3W, Os | ({PDEntry : Os1 with energy = 0.0000: 0.33333333333333337 | PDEntry : Rh1 W1 with energy = -0.1051: 0.6666666666666666} |  | 0.03769061
MoOsW | Mo | Os | W | 0.1460584 | 9.467108e-05 | Mo-Os-W phase diagram 5 stable phases: Os3W, Os, Mo, W, MoW | ({PDEntry : Os1 with energy = 0.0000: 0.3333333333333333 | PDEntry : Mo1 W1 with energy = -0.0618: 0.6666666666666667} |  | 0.03772793
IrRuV | Ir | Ru | V | -0.2555374 | 9.467108e-05 | V-Ir-Ru phase diagram 7 stable phases: IrRu, Ru, VIr, V3Ru, VRu, Ir, V | ({PDEntry : Ir1 V1 with energy = -0.4640: 0.6666666666666666 | PDEntry : Ru1 with energy = 0.0000: 0.33333333333333326} |  | 0.03792341
AlMoZr | Al | Mo | Zr | -0.1843892 | 9.467108e-05 | Zr-Al-Mo phase diagram 9 stable phases: AlMo, ZrMo2, AlMo3, Al3Mo, ZrAl, ZrAl2, Mo, Al, Zr | ({PDEntry : Al1 Zr1 with energy = -0.3931: 0.6666666666666666 | PDEntry : Mo1 with energy = 0.0000: 0.33333333333333326} |  | 0.03802317
AlCrSi | Al | Cr | Si | 0.04556947 | 9.467108e-05 | Al-Cr-Si phase diagram 8 stable phases: CrSi, Cr3Si, CrSi2, Al3Cr, AlCr2, Si, Cr, Al | ({PDEntry : Cr1 Si1 with energy = -0.1632: 0.6666666666666666 | PDEntry : Al1 with energy = 0.0000: 0.33333333333333337} |  | 0.03802809
RhVW | Rh | V | W | -0.1773229 | 9.467108e-05 | V-Rh-W phase diagram 7 stable phases: RhW, VRh, Rh3W, W, VW, Rh, V | ({PDEntry : V1 Rh1 with energy = -0.3862: 0.6666666666666666 | PDEntry : W1 with energy = 0.0000: 0.33333333333333326} |  | 0.03805602
NbOsTi | Nb | Os | Ti | -0.1460917 | 9.467108e-05 | Ti-Nb-Os phase diagram 7 stable phases: NbOs, TiNb, Os, TiOs, Nb3Os, Nb, Ti | ({PDEntry : Nb1 with energy = 0.0000: 0.33333333333333326 | PDEntry : Os1 Ti1 with energy = -0.3555: 0.6666666666666666} |  | 0.03823632
ReWZr | Re | W | Zr | 0.07606431 | 9.467108e-05 | Zr-Re-W phase diagram 5 stable phases: ZrW2, Zr, ZrRe2, W, Re | ({PDEntry : Re1 Zr1 with energy = -0.1338: 0.6666666666666667 | PDEntry : W1 with energy = 0.0000: 0.3333333333333333} |  | 0.03839776
VWZr | V | W | Zr | 0.09164296 | 9.467108e-05 | Zr-V-W phase diagram 5 stable phases: VW, ZrW2, V, W, Zr | ({PDEntry : Zr1 with energy = 0.0000: 0.33333333333333337 | PDEntry : V1 W1 with energy = -0.1191: 0.6666666666666666} |  | 0.03870393
IrRuTa | Ir | Ru | Ta | -0.2701741 | 9.467108e-05 | Ta-Ir-Ru phase diagram 7 stable phases: IrRu, TaRu, TaIr3, Ru, TaIr, Ir, Ta | ({PDEntry : Ir1 Ta1 with energy = -0.4813: 0.6666666666666666 | PDEntry : Ru1 with energy = 0.0000: 0.33333333333333326} |  | 0.03882393
AlTiV | Al | Ti | V | -0.1944882 | 9.467108e-05 | Ti-Al-V phase diagram 8 stable phases: AlV, TiAl2, TiAl, TiV, Al3V, V, Al, Ti | ({PDEntry : Ti1 Al1 with energy = -0.4069: 0.6666666666666666 | PDEntry : V1 with energy = 0.0000: 0.33333333333333326} |  | 0.03926174
CrIrV | Cr | Ir | V | -0.2507189 | 9.467108e-05 | V-Cr-Ir phase diagram 7 stable phases: CrIr, VIr, Ir, VCr, CrIr3, Cr, V | ({PDEntry : Cr1 with energy = 0.0000: 0.33333333333333337 | PDEntry : Ir1 V1 with energy = -0.4640: 0.6666666666666667} |  | 0.03952958
NbRuTi | Nb | Ru | Ti | -0.1674316 | 9.467108e-05 | Ti-Nb-Ru phase diagram 7 stable phases: NbRu, Ru, TiRu, TiNb, Nb3Ru, Nb, Ti | ({PDEntry : Nb1 with energy = 0.0000: 0.33333333333333326 | PDEntry : Ru1 Ti1 with energy = -0.3807: 0.6666666666666666} |  | 0.03954011
IrMoW | Ir | Mo | W | -0.1149373 | 9.467108e-05 | Mo-Ir-W phase diagram 8 stable phases: IrW, MoIr3, MoIr, MoW, Ir3W, W, Ir, Mo | ({PDEntry : Mo1 Ir1 with energy = -0.3292: 0.6666666666666666 | PDEntry : W1 with energy = 0.0000: 0.33333333333333326} |  | 0.03986743
IrNbV | Ir | Nb | V | -0.3034251 | 9.467108e-05 | Nb-V-Ir phase diagram 6 stable phases: VIr, Ir, NbIr, V, NbIr3, Nb | ({PDEntry : V1 with energy = 0.0000: 0.3333333333333333 | PDEntry : Nb1 Ir1 with energy = -0.5196: 0.6666666666666666} |  | 0.0405079
AlHfMo | Al | Hf | Mo | -0.1790311 | 9.467108e-05 | Hf-Al-Mo phase diagram 9 stable phases: AlMo, HfAl, AlMo3, HfMo2, Al3Mo, HfAl2, Mo, Al, Hf | ({PDEntry : Hf1 Al1 with energy = -0.3955: 0.6666666666666666 | PDEntry : Mo1 with energy = 0.0000: 0.33333333333333326} |  | 0.0406085
RuVW | Ru | V | W | -0.0158406 | 9.467108e-05 | V-Ru-W phase diagram 7 stable phases: Ru3W, W, VW, V3Ru, VRu, Ru, V | ({PDEntry : V1 Ru1 with energy = -0.2337: 0.6666666666666666 | PDEntry : W1 with energy = 0.0000: 0.33333333333333326} |  | 0.0410648
CrNbRu | Cr | Nb | Ru | 0.06756603 | 9.467108e-05 | Nb-Cr-Ru phase diagram 6 stable phases: NbRu, Ru, NbCr2, Cr, Nb3Ru, Nb | ({PDEntry : Cr1 with energy = 0.0000: 0.3333333333333333 | PDEntry : Nb1 Ru1 with energy = -0.1505: 0.6666666666666667} |  | 0.041141
AlTaZr | Al | Ta | Zr | -0.1730264 | 9.467108e-05 | Zr-Ta-Al phase diagram 8 stable phases: TaAl, Ta2Al, ZrAl, TaAl3, ZrAl2, Al, Ta, Zr | ({PDEntry : Ta1 with energy = 0.0000: 0.3333333333333333 | PDEntry : Al1 Zr1 with energy = -0.3931: 0.6666666666666666} |  | 0.04181076
NbOsRh | Nb | Os | Rh | -0.1321697 | 9.467108e-05 | Nb-Os-Rh phase diagram 7 stable phases: NbRh, Nb3Os, NbRh3, Rh, NbOs, Os, Nb | ({PDEntry : Os1 with energy = 0.0000: 0.3333333333333333 | PDEntry : Nb1 Rh1 with energy = -0.3538: 0.6666666666666667} |  | 0.0423213
ReVW | Re | V | W | -0.07635796 | 9.467108e-05 | V-Re-W phase diagram 5 stable phases: VW, VRe, V, W, Re | ({PDEntry : Re1 V1 with energy = -0.2981: 0.6666666666666666 | PDEntry : W1 with energy = 0.0000: 0.33333333333333326} |  | 0.04235676
IrMoRh | Ir | Mo | Rh | -0.1068405 | 9.467108e-05 | Mo-Ir-Rh phase diagram 8 stable phases: IrRh, MoRh, MoIr3, MoRh3, MoIr, Rh, Ir, Mo | ({PDEntry : Mo1 Ir1 with energy = -0.3292: 0.6666666666666666 | PDEntry : Rh1 with energy = 0.0000: 0.33333333333333326} |  | 0.04256636
CrNbRe | Cr | Nb | Re | 0.05019548 | 9.467108e-05 | Nb-Cr-Re phase diagram 5 stable phases: NbRe, Cr, Re, Nb, NbCr2 | ({PDEntry : Cr1 with energy = 0.0000: 0.3333333333333333 | PDEntry : Nb1 Re1 with energy = -0.1727: 0.6666666666666667} |  | 0.04272835
CrOsTa | Cr | Os | Ta | 0.02003993 | 9.467108e-05 | Ta-Cr-Os phase diagram 6 stable phases: TaOs, TaCr2, Os, Cr, Ta3Os, Ta | ({PDEntry : Cr1 with energy = 0.0000: 0.3333333333333333 | PDEntry : Os1 Ta1 with energy = -0.2029: 0.6666666666666667} |  | 0.04276979
IrNbRh | Ir | Nb | Rh | -0.2966202 | 9.467108e-05 | Nb-Ir-Rh phase diagram 8 stable phases: IrRh, NbRh, NbIr, NbRh3, NbIr3, Rh, Ir, Nb | ({PDEntry : Nb1 Ir1 with energy = -0.5196: 0.6666666666666666 | PDEntry : Rh1 with energy = 0.0000: 0.33333333333333326} |  | 0.04277618
OsRhTa | Os | Rh | Ta | -0.1940614 | 9.467108e-05 | Ta-Os-Rh phase diagram 8 stable phases: TaRh, TaRh2, TaRh3, TaOs, Ta3Os, Rh, Os, Ta | ({PDEntry : Os1 with energy = 0.0000: 0.3333333333333333 | PDEntry : Rh1 Ta1 with energy = -0.4179: 0.6666666666666667} |  | 0.04305084
ReVZr | Re | V | Zr | -0.07381055 | 9.467108e-05 | Zr-V-Re phase diagram 5 stable phases: VRe, V, Re, Zr, ZrRe2 | ({PDEntry : Re1 V1 with energy = -0.2981: 0.6666666666666666 | PDEntry : Zr1 with energy = 0.0000: 0.33333333333333337} |  | 0.0432059
ReRuW | Re | Ru | W | 0.1067313 | 9.467108e-05 | Re-Ru-W phase diagram 5 stable phases: Ru3W, Ru, Re, ReRu, W | ({PDEntry : Re1 Ru1 with energy = -0.1181: 0.6666666666666667 | PDEntry : W1 with energy = 0.0000: 0.3333333333333333} |  | 0.04338085
MoRhRu | Mo | Rh | Ru | 0.03705947 | 9.467108e-05 | Mo-Ru-Rh phase diagram 7 stable phases: RuRh, Rh, MoRu3, MoRh, MoRh3, Ru, Mo | ({PDEntry : Ru1 with energy = 0.0000: 0.3333333333333333 | PDEntry : Mo1 Rh1 with energy = -0.1890: 0.6666666666666666} |  | 0.04379115
HfMoSi | Hf | Mo | Si | -0.226147 | 9.467108e-05 | Hf-Si-Mo phase diagram 8 stable phases: SiMo, Si2Mo, HfSi, HfMo2, SiMo3, Mo, Si, Hf | ({PDEntry : Hf1 Si1 with energy = -0.4528: 0.6666666666666666 | PDEntry : Mo1 with energy = 0.0000: 0.3333333333333335} |  | 0.0439965
IrOsW | Ir | Os | W | 0.05754911 | 9.467108e-05 | Ir-Os-W phase diagram 7 stable phases: Os3W, Ir3W, IrW, IrOs, W, Os, Ir | ({PDEntry : Os1 with energy = 0.0000: 0.3333333333333333 | PDEntry : Ir1 W1 with energy = -0.1703: 0.6666666666666667} |  | 0.0443968
AlVZr | Al | V | Zr | -0.1645462 | 9.467108e-05 | Zr-Al-V phase diagram 7 stable phases: AlV, V, ZrAl2, ZrAl, Al3V, Al, Zr | ({PDEntry : Al1 Zr1 with energy = -0.3931: 0.6666666666666666 | PDEntry : V1 with energy = 0.0000: 0.3333333333333333} |  | 0.0446375
IrOsV | Ir | Os | V | -0.232512 | 9.467108e-05 | V-Ir-Os phase diagram 7 stable phases: IrOs, V3Os, Os, VOs, VIr, Ir, V | ({PDEntry : Ir1 V1 with energy = -0.4640: 0.6666666666666666 | PDEntry : Os1 with energy = 0.0000: 0.33333333333333326} |  | 0.04559856
HfMoOs | Hf | Mo | Os | -0.03374618 | 9.467108e-05 | Hf-Mo-Os phase diagram 5 stable phases: HfOs, Mo, Hf, HfMo2, Os | ({PDEntry : Mo1 with energy = 0.0000: 0.3333333333333333 | PDEntry : Hf1 Os1 with energy = -0.2654: 0.6666666666666667} |  | 0.04565674
IrMoRe | Ir | Mo | Re | -0.09732183 | 9.467108e-05 | Re-Mo-Ir phase diagram 7 stable phases: MoIr, Ir, ReIr, ReMo, MoIr3, Mo, Re | ({PDEntry : Mo1 Ir1 with energy = -0.3292: 0.6666666666666666 | PDEntry : Re1 with energy = 0.0000: 0.33333333333333337} |  | 0.04573925
OsRuW | Os | Ru | W | 0.222467395 | 9.467108e-05 | Os-Ru-W phase diagram 6 stable phases: Ru3W, OsRu, Os3W, Ru, W, Os | ({PDEntry : Os1 Ru1 with energy = -0.0094: 0.6666666666666667 | PDEntry : W1 with energy = 0.0000: 0.3333333333333333} |  | 0.04574798
NbRhW | Nb | Rh | W | -0.1689639 | 9.467108e-05 | Nb-Rh-W phase diagram 8 stable phases: RhW, Rh3W, NbRh3, NbW, NbRh, W, Rh, Nb | ({PDEntry : Nb1 Rh1 with energy = -0.4013: 0.6666666666666666 | PDEntry : W1 with energy = 0.0000: 0.33333333333333326} |  | 0.04589268
RhRuSi | Rh | Ru | Si | -0.377546 | 9.467108e-05 | Si-Ru-Rh phase diagram 6 stable phases: RuRh, SiRu, Ru, Rh, SiRh, Si | ({PDEntry : Ru1 with energy = 0.0000: 0.33333333333333337 | PDEntry : Rh1 Si1 with energy = -0.6114: 0.6666666666666667} |  | 0.04639073
AlOsRu | Al | Os | Ru | -0.1783199 | 9.467108e-05 | Al-Os-Ru phase diagram 8 stable phases: OsRu, AlOs, AlRu, Al2Os, Al2Ru, Ru, Os, Al | ({PDEntry : Os1 with energy = 0.0000: 0.3333333333333333 | PDEntry : Al1 Ru1 with energy = -0.4126: 0.6666666666666667} |  | 0.04654192
OsVW | Os | V | W | 0.002099944 | 9.467108e-05 | V-Os-W phase diagram 7 stable phases: Os3W, W, VW, V3Os, VOs, Os, V | ({PDEntry : V1 Os1 with energy = -0.2333: 0.6666666666666666 | PDEntry : W1 with energy = 0.0000: 0.33333333333333326} |  | 0.04692195
AlCrNb | Al | Cr | Nb | -0.04603914 | 9.467108e-05 | Nb-Al-Cr phase diagram 9 stable phases: AlCr2, NbCr2, Al3Cr, NbAl3, NbAl, Nb2Al, Cr, Al, Nb | ({PDEntry : Al1 Nb1 with energy = -0.2830: 0.6666666666666666 | PDEntry : Cr1 with energy = 0.0000: 0.3333333333333333} |  | 0.04743717
AlSiV | Al | Si | V | -0.1126988 | 9.467108e-05 | Al-V-Si phase diagram 8 stable phases: VSi, VSi2, V3Si, AlV, Al3V, Si, V, Al | ({PDEntry : Si1 V1 with energy = -0.3503: 0.6666666666666666 | PDEntry : Al1 with energy = 0.0000: 0.33333333333333337} |  | 0.04763602
MoRuSi | Mo | Ru | Si | -0.1478209 | 9.467108e-05 | Si-Mo-Ru phase diagram 8 stable phases: MoRu3, SiMo3, SiMo, Si2Mo, SiRu, Ru, Mo, Si | ({PDEntry : Mo1 with energy = 0.0000: 0.33333333333333337 | PDEntry : Ru1 Si1 with energy = -0.3858: 0.6666666666666667} |  | 0.04777814
SiVW | Si | V | W | -0.1103153 | 9.467108e-05 | V-Si-W phase diagram 8 stable phases: Si2W, VSi, V3Si, VW, VSi2, W, Si, V | ({PDEntry : Si1 V1 with energy = -0.3503: 0.6666666666666666 | PDEntry : W1 with energy = 0.0000: 0.33333333333333326} |  | 0.04843053
CrNbSi | Cr | Nb | Si | -0.120216 | 9.467108e-05 | Nb-Cr-Si phase diagram 10 stable phases: CrSi, CrSi2, NbSi2, NbSi, Cr3Si, NbCr2, Nb3Si, Si, Cr, Nb | ({PDEntry : Cr1 with energy = 0.0000: 0.33333333333333337 | PDEntry : Nb1 Si1 with energy = -0.3606: 0.6666666666666667} |  | 0.04858665
MoOsTi | Mo | Os | Ti | -0.1146486 | 9.467108e-05 | Ti-Mo-Os phase diagram 6 stable phases: TiOs, TiMo, Mo, Os, TiMo3, Ti | ({PDEntry : Mo1 with energy = 0.0000: 0.3333333333333333 | PDEntry : Os1 Ti1 with energy = -0.3555: 0.6666666666666667} |  | 0.04871737
AlHfTa | Al | Hf | Ta | -0.1537993 | 9.467108e-05 | Hf-Ta-Al phase diagram 8 stable phases: TaAl, HfAl2, Ta2Al, TaAl3, HfAl, Al, Ta, Hf | ({PDEntry : Ta1 with energy = 0.0000: 0.3333333333333333 | PDEntry : Hf1 Al1 with energy = -0.3955: 0.6666666666666666} |  | 0.04901912
IrTaZr | Ir | Ta | Zr | -0.3957378 | 9.467108e-05 | Zr-Ta-Ir phase diagram 6 stable phases: TaIr, Ta, Ir, TaIr3, ZrIr, Zr | ({PDEntry : Ta1 with energy = 0.0000: 0.3333333333333333 | PDEntry : Ir1 Zr1 with energy = -0.6376: 0.6666666666666666} |  | 0.0490486
CrRuTa | Cr | Ru | Ta | 0.01835181 | 9.467108e-05 | Ta-Cr-Ru phase diagram 5 stable phases: TaRu, Cr, Ta, Ru, TaCr2 | ({PDEntry : Cr1 with energy = 0.0000: 0.3333333333333333 | PDEntry : Ru1 Ta1 with energy = -0.2241: 0.6666666666666667} |  | 0.0492543
NbRhRu | Nb | Rh | Ru | -0.1584869 | 9.467108e-05 | Nb-Ru-Rh phase diagram 8 stable phases: RuRh, Nb3Ru, NbRh, NbRu, NbRh3, Rh, Ru, Nb | ({PDEntry : Ru1 with energy = 0.0000: 0.3333333333333333 | PDEntry : Nb1 Rh1 with energy = -0.4013: 0.6666666666666665} |  | 0.04938501
IrOsTa | Ir | Os | Ta | -0.2383473 | 9.467108e-05 | Ta-Ir-Os phase diagram 8 stable phases: IrOs, Ta3Os, TaIr, TaOs, TaIr3, Os, Ir, Ta | ({PDEntry : Ir1 Ta1 with energy = -0.4813: 0.6666666666666666 | PDEntry : Os1 with energy = 0.0000: 0.33333333333333326} |  | 0.04943288
CrRuSi | Cr | Ru | Si | -0.1424956 | 9.467108e-05 | Cr-Si-Ru phase diagram 7 stable phases: SiRu, CrSi2, Cr3Si, Ru, CrSi, Si, Cr | ({PDEntry : Ru1 Si1 with energy = -0.3858: 0.6666666666666666 | PDEntry : Cr1 with energy = 0.0000: 0.33333333333333337} |  | 0.04955323
RhTaTi | Rh | Ta | Ti | -0.3848864 | 9.467108e-05 | Ta-Ti-Rh phase diagram 7 stable phases: TiRh, Rh, TaRh, TaRh3, TaRh2, Ti, Ta | ({PDEntry : Rh1 Ti1 with energy = -0.6289: 0.6666666666666666 | PDEntry : Ta1 with energy = 0.0000: 0.33333333333333337} |  | 0.04977711
IrReTi | Ir | Re | Ti | -0.4721513 | 9.467108e-05 | Ti-Re-Ir phase diagram 6 stable phases: ReIr, Ir, TiRe, Re, TiIr, Ti | ({PDEntry : Re1 with energy = 0.0000: 0.33333333333333337 | PDEntry : Ir1 Ti1 with energy = -0.7162: 0.6666666666666667} |  | 0.04978495
CrReTa | Cr | Re | Ta | 0.002792151 | 9.467108e-05 | Ta-Cr-Re phase diagram 5 stable phases: TaRe, Cr, TaCr2, Ta, Re | ({PDEntry : Cr1 with energy = 0.0000: 0.3333333333333333 | PDEntry : Re1 Ta1 with energy = -0.2421: 0.6666666666666667} |  | 0.05008711
AlHfV | Al | Hf | V | -0.1500749 | 9.467108e-05 | Hf-Al-V phase diagram 7 stable phases: AlV, HfAl2, HfAl, V, Al3V, Al, Hf | ({PDEntry : Hf1 Al1 with energy = -0.3955: 0.6666666666666666 | PDEntry : V1 with energy = 0.0000: 0.3333333333333333} |  | 0.05026057
RhRuTi | Rh | Ru | Ti | -0.3830554 | 9.467108e-05 | Ti-Ru-Rh phase diagram 6 stable phases: RuRh, Ru, TiRu, Rh, TiRh, Ti | ({PDEntry : Ru1 with energy = 0.0000: 0.33333333333333337 | PDEntry : Rh1 Ti1 with energy = -0.6289: 0.6666666666666667} |  | 0.05038743
AlHfSi | Al | Hf | Si | -0.2058314 | 9.467108e-05 | Hf-Al-Si phase diagram 6 stable phases: HfSi, Si, HfAl2, Al, HfAl, Hf | ({PDEntry : Al1 with energy = 0.0000: 0.3333333333333333 | PDEntry : Hf1 Si1 with energy = -0.4528: 0.6666666666666667} |  | 0.05076836
MoRuZr | Mo | Ru | Zr | -0.02086248 | 9.467108e-05 | Zr-Mo-Ru phase diagram 6 stable phases: MoRu3, ZrMo2, Ru, Mo, ZrRu, Zr | ({PDEntry : Mo1 with energy = 0.0000: 0.33333333333333337 | PDEntry : Ru1 Zr1 with energy = -0.2682: 0.6666666666666667} |  | 0.0508958
AlSiTi | Al | Si | Ti | -0.2211143 | 9.467108e-05 | Ti-Al-Si phase diagram 6 stable phases: TiSi, TiAl, TiAl2, Si, Al, Ti | ({PDEntry : Al1 with energy = 0.0000: 0.3333333333333333 | PDEntry : Si1 Ti1 with energy = -0.4706: 0.6666666666666667} |  | 0.05161085
AlOsRe | Al | Os | Re | -0.1505594 | 9.467108e-05 | Al-Re-Os phase diagram 7 stable phases: ReOs, Al2Os, AlRe, Os, AlOs, Re, Al | ({PDEntry : Re1 with energy = 0.0000: 0.33333333333333337 | PDEntry : Al1 Os1 with energy = -0.4008: 0.6666666666666667} |  | 0.0518695
OsReW | Os | Re | W | 0.1168443 | 9.467108e-05 | Re-Os-W phase diagram 5 stable phases: Os3W, ReOs, Re, Os, W | ({PDEntry : Os1 Re1 with energy = -0.1344: 0.6666666666666667 | PDEntry : W1 with energy = 0.0000: 0.3333333333333333} |  | 0.05217636
NbSiZr | Nb | Si | Zr | -0.343243 | 9.467108e-05 | Zr-Nb-Si phase diagram 7 stable phases: NbSi, Si, NbSi2, Nb3Si, ZrSi, Nb, Zr | ({PDEntry : Nb1 with energy = 0.0000: 0.3333333333333333 | PDEntry : Si1 Zr1 with energy = -0.5949: 0.6666666666666666} |  | 0.0523165
RhTaZr | Rh | Ta | Zr | -0.3531959 | 9.467108e-05 | Zr-Ta-Rh phase diagram 7 stable phases: TaRh, Rh, TaRh2, ZrRh, TaRh3, Ta, Zr | ({PDEntry : Ta1 with energy = 0.0000: 0.3333333333333333 | PDEntry : Rh1 Zr1 with energy = -0.6053: 0.6666666666666666} |  | 0.05246678
AlCrTi | Al | Cr | Ti | -0.1138127 | 9.467108e-05 | Ti-Al-Cr phase diagram 8 stable phases: AlCr2, Al3Cr, TiAl, TiAl2, TiCr2, Cr, Al, Ti | ({PDEntry : Al1 Ti1 with energy = -0.3665: 0.6666666666666666 | PDEntry : Cr1 with energy = 0.0000: 0.3333333333333333} |  | 0.05267861
CrReZr | Cr | Re | Zr | 0.1193799 | 9.467108e-05 | Zr-Cr-Re phase diagram 5 stable phases: ZrRe2, Re, Zr, ZrCr2, Cr | ({PDEntry : Cr1 with energy = 0.0000: 0.3333333333333333 | PDEntry : Re1 Zr1 with energy = -0.1338: 0.6666666666666667} |  | 0.05283631
NbSiW | Nb | Si | W | -0.1066067 | 9.467108e-05 | Nb-Si-W phase diagram 8 stable phases: Si2W, NbSi2, Nb3Si, NbSi, NbW, W, Si, Nb | ({PDEntry : Nb1 Si1 with energy = -0.3606: 0.6666666666666666 | PDEntry : W1 with energy = 0.0000: 0.33333333333333326} |  | 0.05312308
AlMoRu | Al | Mo | Ru | -0.158329215 | 9.467108e-05 | Al-Mo-Ru phase diagram 9 stable phases: MoRu3, AlMo, AlRu, AlMo3, Al2Ru, Al3Mo, Ru, Mo, Al | ({PDEntry : Mo1 with energy = 0.0000: 0.3333333333333333 | PDEntry : Al1 Ru1 with energy = -0.4126: 0.6666666666666667} |  | 0.05320549
MoRuTi | Mo | Ru | Ti | -0.1255642 | 9.467108e-05 | Ti-Mo-Ru phase diagram 7 stable phases: MoRu3, TiMo, TiRu, Ru, TiMo3, Mo, Ti | ({PDEntry : Mo1 with energy = 0.0000: 0.33333333333333337 | PDEntry : Ru1 Ti1 with energy = -0.3807: 0.6666666666666667} |  | 0.05349593
ReTiZr | Re | Ti | Zr | -0.1422697 | 9.467108e-05 | Zr-Ti-Re phase diagram 6 stable phases: TiRe, Ti, ZrTi, ZrRe2, Re, Zr | ({PDEntry : Ti1 Re1 with energy = -0.3979: 0.6666666666666666 | PDEntry : Zr1 with energy = 0.0000: 0.33333333333333337} |  | 0.053666
CrHfV | Cr | Hf | V | 0.1357944 | 9.467108e-05 | Hf-V-Cr phase diagram 5 stable phases: VCr, Cr, V, HfCr2, Hf | ({PDEntry : Cr1 V1 with energy = -0.1200: 0.6666666666666666 | PDEntry : Hf1 with energy = 0.0000: 0.33333333333333337} |  | 0.05370023
IrNbZr | Ir | Nb | Zr | -0.3811962 | 9.467108e-05 | Zr-Nb-Ir phase diagram 6 stable phases: NbIr, ZrIr, NbIr3, Ir, Nb, Zr | ({PDEntry : Nb1 with energy = 0.0000: 0.3333333333333333 | PDEntry : Ir1 Zr1 with energy = -0.6376: 0.6666666666666666} |  | 0.05389582
OsRuSi | Os | Ru | Si | -0.1293678 | 9.467108e-05 | Si-Os-Ru phase diagram 7 stable phases: OsRu, Ru, SiOs, Si2Os, SiRu, Os, Si | ({PDEntry : Os1 with energy = 0.0000: 0.33333333333333337 | PDEntry : Ru1 Si1 with energy = -0.3858: 0.6666666666666667} |  | 0.05392916
IrTaV | Ir | Ta | V | -0.3424791 | 9.467108e-05 | Ta-V-Ir phase diagram 7 stable phases: VIr, TaIr3, TaV2, Ir, TaIr, V, Ta | ({PDEntry : V1 with energy = 0.0000: 0.33333333333333337 | PDEntry : Ta1 Ir1 with energy = -0.5997: 0.6666666666666667} |  | 0.05419567
NbRhZr | Nb | Rh | Zr | -0.3448258 | 9.467108e-05 | Zr-Nb-Rh phase diagram 6 stable phases: NbRh, NbRh3, ZrRh, Nb, Rh, Zr | ({PDEntry : Nb1 with energy = 0.0000: 0.3333333333333333 | PDEntry : Rh1 Zr1 with energy = -0.6053: 0.6666666666666666} |  | 0.05525679
NbRhTi | Nb | Rh | Ti | -0.3680727 | 9.467108e-05 | Ti-Nb-Rh phase diagram 7 stable phases: NbRh, TiNb, NbRh3, Rh, TiRh, Nb, Ti | ({PDEntry : Nb1 with energy = 0.0000: 0.33333333333333337 | PDEntry : Rh1 Ti1 with energy = -0.6289: 0.6666666666666667} |  | 0.05538168
HfMoRu | Hf | Mo | Ru | -0.05757221 | 9.467108e-05 | Hf-Mo-Ru phase diagram 6 stable phases: MoRu3, HfMo2, HfRu, Mo, Ru, Hf | ({PDEntry : Mo1 with energy = 0.0000: 0.3333333333333333 | PDEntry : Hf1 Ru1 with energy = -0.3197: 0.6666666666666667} |  | 0.05581464
CCrTa | C | Cr | Ta | 0.1763094 | 9.467108e-05 | Ta-Cr-C phase diagram 8 stable phases: Cr3C, Cr3C2, TaC, TaCr2, Ta2C, C, Cr, Ta | ({PDEntry : Cr1 with energy = 0.0000: 0.3333333333333333 | PDEntry : C1 Ta1 with energy = -0.0877: 0.6666666666666666} |  | 0.05646015
IrTaTi | Ir | Ta | Ti | -0.4518732 | 9.467108e-05 | Ta-Ti-Ir phase diagram 6 stable phases: TiIr, TaIr, Ir, Ti, TaIr3, Ta | ({PDEntry : Ir1 Ti1 with energy = -0.7162: 0.6666666666666666 | PDEntry : Ta1 with energy = 0.0000: 0.33333333333333337} |  | 0.05654431
OsSiZr | Os | Si | Zr | -0.329993 | 9.467108e-05 | Zr-Si-Os phase diagram 7 stable phases: SiOs, Si2Os, ZrSi, Os, ZrOs, Si, Zr | ({PDEntry : Si1 Zr1 with energy = -0.5949: 0.6666666666666666 | PDEntry : Os1 with energy = 0.0000: 0.33333333333333326} |  | 0.05673317
CrIrNb | Cr | Ir | Nb | -0.1374922 | 9.467108e-05 | Nb-Cr-Ir phase diagram 8 stable phases: CrIr, NbIr, NbIr3, NbCr2, CrIr3, Ir, Cr, Nb | ({PDEntry : Cr1 with energy = 0.0000: 0.3333333333333333 | PDEntry : Ir1 Nb1 with energy = -0.4034: 0.6666666666666666} |  | 0.05706241
IrVZr | Ir | V | Zr | -0.3714257 | 9.467108e-05 | Zr-V-Ir phase diagram 5 stable phases: VIr, Ir, Zr, V, ZrIr | ({PDEntry : V1 with energy = 0.0000: 0.3333333333333333 | PDEntry : Ir1 Zr1 with energy = -0.6376: 0.6666666666666666} |  | 0.05715265
AlTiW | Al | Ti | W | -0.1397188 | 9.467108e-05 | Ti-Al-W phase diagram 9 stable phases: AlW, TiW, Al5W, Al4W, TiAl, TiAl2, W, Al, Ti | ({PDEntry : Ti1 Al1 with energy = -0.4069: 0.6666666666666666 | PDEntry : W1 with energy = 0.0000: 0.33333333333333326} |  | 0.05751821
IrNbRe | Ir | Nb | Re | -0.2523476 | 9.467108e-05 | Nb-Re-Ir phase diagram 7 stable phases: ReIr, Ir, NbIr3, NbRe, NbIr, Re, Nb | ({PDEntry : Re1 with energy = 0.0000: 0.33333333333333337 | PDEntry : Nb1 Ir1 with energy = -0.5196: 0.6666666666666667} |  | 0.05753374
RhTiZr | Rh | Ti | Zr | -0.4738091 | 9.467108e-05 | Zr-Ti-Rh phase diagram 6 stable phases: TiRh, ZrTi, Rh, ZrRh, Ti, Zr | ({PDEntry : Ti1 Rh1 with energy = -0.7414: 0.6666666666666666 | PDEntry : Zr1 with energy = 0.0000: 0.33333333333333337} |  | 0.05763065
IrOsSi | Ir | Os | Si | -0.2095873 | 9.467108e-05 | Si-Ir-Os phase diagram 7 stable phases: IrOs, Os, Si2Os, SiIr, SiOs, Ir, Si | ({PDEntry : Ir1 Si1 with energy = -0.4784: 0.6666666666666666 | PDEntry : Os1 with energy = 0.0000: 0.33333333333333326} |  | 0.058034
CrHfRe | Cr | Hf | Re | 0.08973987 | 9.467108e-05 | Hf-Cr-Re phase diagram 5 stable phases: HfRe2, Cr, Hf, HfCr2, Re | ({PDEntry : Cr1 with energy = 0.0000: 0.3333333333333333 | PDEntry : Hf1 Re1 with energy = -0.1798: 0.6666666666666667} |  | 0.05830505
CrVZr | Cr | V | Zr | 0.1496921 | 9.467108e-05 | Zr-V-Cr phase diagram 5 stable phases: VCr, Zr, V, ZrCr2, Cr | ({PDEntry : Zr1 with energy = 0.0000: 0.33333333333333337 | PDEntry : Cr1 V1 with energy = -0.1200: 0.6666666666666666} |  | 0.05833279
ReRhSi | Re | Rh | Si | -0.3405489 | 9.467108e-05 | Re-Si-Rh phase diagram 6 stable phases: SiRh, ReRh, ReSi, Rh, Si, Re | ({PDEntry : Rh1 Si1 with energy = -0.6114: 0.6666666666666666 | PDEntry : Re1 with energy = 0.0000: 0.33333333333333337} |  | 0.0587231
CrSiTi | Cr | Si | Ti | -0.1997553 | 9.467108e-05 | Ti-Cr-Si phase diagram 8 stable phases: CrSi, CrSi2, TiSi, TiCr2, Cr3Si, Si, Cr, Ti | ({PDEntry : Cr1 with energy = 0.0000: 0.3333333333333333 | PDEntry : Si1 Ti1 with energy = -0.4706: 0.6666666666666666} |  | 0.05873049
IrRuTi | Ir | Ru | Ti | -0.4441746 | 9.467108e-05 | Ti-Ir-Ru phase diagram 6 stable phases: IrRu, TiRu, Ir, Ru, TiIr, Ti | ({PDEntry : Ir1 Ti1 with energy = -0.7162: 0.6666666666666666 | PDEntry : Ru1 with energy = 0.0000: 0.33333333333333326} |  | 0.05911051
OsRhTi | Os | Rh | Ti | -0.3556325 | 9.467108e-05 | Ti-Os-Rh phase diagram 5 stable phases: TiRh, TiOs, Os, Rh, Ti | ({PDEntry : Os1 with energy = 0.0000: 0.3333333333333333 | PDEntry : Rh1 Ti1 with energy = -0.6289: 0.6666666666666667} |  | 0.0595284
RuSiV | Ru | Si | V | -0.3401777 | 9.467108e-05 | V-Si-Ru phase diagram 9 stable phases: SiRu, V3Ru, VRu, VSi2, VSi, V3Si, Ru, Si, V | ({PDEntry : Si1 Ru1 with energy = -0.6136: 0.6666666666666666 | PDEntry : V1 with energy = 0.0000: 0.33333333333333337} |  | 0.05958792
RhSiV | Rh | Si | V | -0.5050551 | 9.467108e-05 | V-Si-Rh phase diagram 8 stable phases: SiRh, VSi2, VSi, V3Si, VRh, Rh, Si, V | ({PDEntry : Si1 Rh1 with energy = -0.7804: 0.6666666666666666 | PDEntry : V1 with energy = 0.0000: 0.33333333333333337} |  | 0.06021959
AlRuZr | Al | Ru | Zr | -0.397677815 | 9.467108e-05 | Zr-Al-Ru phase diagram 8 stable phases: AlRu, ZrRu, ZrAl2, Al2Ru, ZrAl, Ru, Al, Zr | ({PDEntry : Al1 Ru1 with energy = -0.6735: 0.6666666666666666 | PDEntry : Zr1 with energy = 0.0000: 0.33333333333333337} |  | 0.06037617
ReRhZr | Re | Rh | Zr | -0.3292265 | 9.467108e-05 | Zr-Re-Rh phase diagram 6 stable phases: ReRh, ZrRh, Re, Rh, ZrRe2, Zr | ({PDEntry : Re1 with energy = 0.0000: 0.33333333333333337 | PDEntry : Rh1 Zr1 with energy = -0.6053: 0.6666666666666667} |  | 0.06045656
OsWZr | Os | W | Zr | 0.0910663 | 9.467108e-05 | Zr-Os-W phase diagram 6 stable phases: Os3W, W, ZrOs, Os, ZrW2, Zr | ({PDEntry : Os1 Zr1 with energy = -0.1856: 0.6666666666666666 | PDEntry : W1 with energy = 0.0000: 0.3333333333333333} |  | 0.0606737
RhSiTa | Rh | Si | Ta | -0.5030422 | 9.467108e-05 | Ta-Si-Rh phase diagram 9 stable phases: SiRh, TaRh, TaSi2, TaRh3, TaRh2, Ta2Si, Rh, Si, Ta | ({PDEntry : Si1 Rh1 with energy = -0.7804: 0.6666666666666666 | PDEntry : Ta1 with energy = 0.0000: 0.33333333333333337} |  | 0.06089054
CMoTa | C | Mo | Ta | 0.1015414 | 9.467108e-05 | Ta-Mo-C phase diagram 8 stable phases: MoC, Ta2C, Mo2C, TaMo, TaC, C, Mo, Ta | ({PDEntry : Mo1 Ta1 with energy = -0.1758: 0.6666666666666666 | PDEntry : C1 with energy = 0.0000: 0.33333333333333326} |  | 0.06090514
IrRuZr | Ir | Ru | Zr | -0.3592304 | 9.467108e-05 | Zr-Ir-Ru phase diagram 6 stable phases: IrRu, Ru, Ir, ZrIr, ZrRu, Zr | ({PDEntry : Ir1 Zr1 with energy = -0.6376: 0.6666666666666666 | PDEntry : Ru1 with energy = 0.0000: 0.33333333333333326} |  | 0.06121776
IrVW | Ir | V | W | -0.255217155 | 9.467108e-05 | V-Ir-W phase diagram 7 stable phases: IrW, Ir3W, VIr, W, VW, Ir, V | ({PDEntry : V1 Ir1 with energy = -0.5347: 0.6666666666666666 | PDEntry : W1 with energy = 0.0000: 0.33333333333333326} |  | 0.06159991
MoRhSi | Mo | Rh | Si | -0.3300992 | 9.467108e-05 | Si-Mo-Rh phase diagram 9 stable phases: MoRh, SiRh, MoRh3, SiMo3, SiMo, Si2Mo, Rh, Mo, Si | ({PDEntry : Mo1 with energy = 0.0000: 0.33333333333333337 | PDEntry : Rh1 Si1 with energy = -0.6114: 0.6666666666666667} |  | 0.06220635
CrOsZr | Cr | Os | Zr | 0.09617191 | 9.467108e-05 | Zr-Cr-Os phase diagram 5 stable phases: ZrOs, Os, Zr, Cr, ZrCr2 | ({PDEntry : Cr1 with energy = 0.0000: 0.3333333333333333 | PDEntry : Os1 Zr1 with energy = -0.1856: 0.6666666666666667} |  | 0.06237557
ReSiZr | Re | Si | Zr | -0.3122776 | 9.467108e-05 | Zr-Re-Si phase diagram 6 stable phases: ReSi, ZrSi, Si, ZrRe2, Re, Zr | ({PDEntry : Re1 with energy = 0.0000: 0.33333333333333337 | PDEntry : Si1 Zr1 with energy = -0.5949: 0.6666666666666667} |  | 0.06263829
RhRuZr | Rh | Ru | Zr | -0.3225561 | 9.467108e-05 | Zr-Ru-Rh phase diagram 6 stable phases: RuRh, ZrRu, ZrRh, Ru, Rh, Zr | ({PDEntry : Ru1 with energy = 0.0000: 0.33333333333333337 | PDEntry : Rh1 Zr1 with energy = -0.6053: 0.6666666666666667} |  | 0.06268005
CrNbRh | Cr | Nb | Rh | -0.06763935 | 9.467108e-05 | Nb-Cr-Rh phase diagram 8 stable phases: CrRh, CrRh3, NbRh3, NbRh, NbCr2, Rh, Cr, Nb | ({PDEntry : Cr1 with energy = 0.0000: 0.33333333333333337 | PDEntry : Nb1 Rh1 with energy = -0.3538: 0.6666666666666667} |  | 0.06383141
IrNbTi | Ir | Nb | Ti | -0.4288879 | 9.467108e-05 | Ti-Nb-Ir phase diagram 7 stable phases: NbIr, Ir, TiIr, TiNb, NbIr3, Nb, Ti | ({PDEntry : Nb1 with energy = 0.0000: 0.33333333333333337 | PDEntry : Ir1 Ti1 with energy = -0.7162: 0.6666666666666667} |  | 0.06420607
HfReRh | Hf | Re | Rh | -0.3760301 | 9.467108e-05 | Hf-Re-Rh phase diagram 6 stable phases: ReRh, HfRh, HfRe2, Re, Rh, Hf | ({PDEntry : Re1 with energy = 0.0000: 0.33333333333333337 | PDEntry : Hf1 Rh1 with energy = -0.6645: 0.6666666666666667} |  | 0.06460928
RuTaW | Ru | Ta | W | -0.0302779 | 9.467108e-05 | Ta-Ru-W phase diagram 6 stable phases: Ru3W, TaRu, Ru, W, TaW, Ta | ({PDEntry : Ta1 Ru1 with energy = -0.3195: 0.6666666666666666 | PDEntry : W1 with energy = 0.0000: 0.33333333333333326} |  | 0.06486296
CrIrTa | Cr | Ir | Ta | -0.1886675 | 9.467108e-05 | Ta-Cr-Ir phase diagram 8 stable phases: CrIr, CrIr3, TaIr3, TaCr2, TaIr, Ir, Cr, Ta | ({PDEntry : Cr1 with energy = 0.0000: 0.3333333333333333 | PDEntry : Ir1 Ta1 with energy = -0.4813: 0.6666666666666666} |  | 0.0659928
SiVZr | Si | V | Zr | -0.3019182 | 9.467108e-05 | Zr-V-Si phase diagram 7 stable phases: VSi, ZrSi, Si, V3Si, VSi2, V, Zr | ({PDEntry : V1 with energy = 0.0000: 0.3333333333333333 | PDEntry : Si1 Zr1 with energy = -0.5949: 0.6666666666666666} |  | 0.06609144
CrReTi | Cr | Re | Ti | -0.0612376 | 9.467108e-05 | Ti-Cr-Re phase diagram 5 stable phases: TiRe, Cr, TiCr2, Re, Ti | ({PDEntry : Cr1 with energy = 0.0000: 0.3333333333333333 | PDEntry : Re1 Ti1 with energy = -0.3544: 0.6666666666666667} |  | 0.06616125
HfNbRh | Hf | Nb | Rh | -0.3713157 | 9.467108e-05 | Hf-Nb-Rh phase diagram 6 stable phases: NbRh, Nb, HfRh, Rh, NbRh3, Hf | ({PDEntry : Nb1 with energy = 0.0000: 0.3333333333333333 | PDEntry : Hf1 Rh1 with energy = -0.6645: 0.6666666666666666} |  | 0.06618075
CrOsTi | Cr | Os | Ti | -0.06189163 | 9.467108e-05 | Ti-Cr-Os phase diagram 5 stable phases: TiOs, Ti, Cr, TiCr2, Os | ({PDEntry : Cr1 with energy = 0.0000: 0.3333333333333333 | PDEntry : Os1 Ti1 with energy = -0.3555: 0.6666666666666667} |  | 0.06630301
RuSiTa | Ru | Si | Ta | -0.3166575 | 9.467108e-05 | Ta-Si-Ru phase diagram 7 stable phases: SiRu, TaSi2, TaRu, Ru, Ta2Si, Si, Ta | ({PDEntry : Si1 Ru1 with energy = -0.6136: 0.6666666666666666 | PDEntry : Ta1 with energy = 0.0000: 0.33333333333333337} |  | 0.06742799
RhVZr | Rh | V | Zr | -0.3081514 | 9.467108e-05 | Zr-V-Rh phase diagram 5 stable phases: VRh, Zr, Rh, V, ZrRh | ({PDEntry : V1 with energy = 0.0000: 0.3333333333333333 | PDEntry : Rh1 Zr1 with energy = -0.6053: 0.6666666666666666} |  | 0.06748159
AlCrRu | Al | Cr | Ru | -0.1147257 | 9.467108e-05 | Al-Cr-Ru phase diagram 7 stable phases: AlRu, Al2Ru, Ru, AlCr2, Al3Cr, Cr, Al | ({PDEntry : Cr1 with energy = 0.0000: 0.3333333333333333 | PDEntry : Al1 Ru1 with energy = -0.4126: 0.6666666666666667} |  | 0.06773998
IrReZr | Ir | Re | Zr | -0.3391669 | 9.467108e-05 | Zr-Re-Ir phase diagram 6 stable phases: ReIr, ZrRe2, Ir, ZrIr, Re, Zr | ({PDEntry : Re1 with energy = 0.0000: 0.33333333333333337 | PDEntry : Ir1 Zr1 with energy = -0.6376: 0.6666666666666667} |  | 0.06790557
AlCrIr | Al | Cr | Ir | -0.2827962 | 9.467108e-05 | Al-Cr-Ir phase diagram 8 stable phases: CrIr, AlIr, Al3Cr, AlCr2, CrIr3, Ir, Cr, Al | ({PDEntry : Cr1 with energy = 0.0000: 0.33333333333333337 | PDEntry : Al1 Ir1 with energy = -0.5822: 0.6666666666666667} |  | 0.06824979
IrNbW | Ir | Nb | W | -0.2199543 | 9.467108e-05 | Nb-Ir-W phase diagram 8 stable phases: IrW, NbW, NbIr3, NbIr, Ir3W, W, Ir, Nb | ({PDEntry : Nb1 Ir1 with energy = -0.5196: 0.6666666666666666 | PDEntry : W1 with energy = 0.0000: 0.33333333333333326} |  | 0.0683315
CrSiW | Cr | Si | W | 0.04655456 | 9.467108e-05 | Cr-Si-W phase diagram 7 stable phases: Si2W, CrSi, W, CrSi2, Cr3Si, Si, Cr | ({PDEntry : Cr1 Si1 with energy = -0.2536: 0.666666666666667 | PDEntry : W1 with energy = 0.0000: 0.3333333333333333} |  | 0.06850359
HfIrSi | Hf | Ir | Si | -0.6447663 | 9.467108e-05 | Hf-Si-Ir phase diagram 6 stable phases: SiIr, Si, Ir, HfIr, HfSi, Hf | ({PDEntry : Si1 with energy = 0.0000: 0.33333333333333337 | PDEntry : Hf1 Ir1 with energy = -0.9480: 0.6666666666666667} |  | 0.06951727
AlWZr | Al | W | Zr | -0.08911839 | 9.467108e-05 | Zr-Al-W phase diagram 9 stable phases: AlW, Al5W, ZrW2, ZrAl, Al4W, ZrAl2, W, Al, Zr | ({PDEntry : Al1 Zr1 with energy = -0.3931: 0.6666666666666666 | PDEntry : W1 with energy = 0.0000: 0.3333333333333333} |  | 0.0697801
RuWZr | Ru | W | Zr | 0.03701171 | 9.467108e-05 | Zr-Ru-W phase diagram 6 stable phases: Ru3W, ZrW2, W, Ru, ZrRu, Zr | ({PDEntry : Ru1 Zr1 with energy = -0.2682: 0.6666666666666666 | PDEntry : W1 with energy = 0.0000: 0.3333333333333333} |  | 0.0701872
CrRhTa | Cr | Rh | Ta | -0.112643 | 9.467108e-05 | Ta-Cr-Rh phase diagram 9 stable phases: CrRh, TaRh, TaRh3, TaRh2, CrRh3, TaCr2, Rh, Cr, Ta | ({PDEntry : Cr1 with energy = 0.0000: 0.3333333333333333 | PDEntry : Rh1 Ta1 with energy = -0.4179: 0.6666666666666666} |  | 0.0701903
IrOsTi | Ir | Os | Ti | -0.4105213 | 9.467108e-05 | Ti-Ir-Os phase diagram 6 stable phases: IrOs, Os, Ir, TiIr, TiOs, Ti | ({PDEntry : Ir1 Ti1 with energy = -0.7162: 0.6666666666666666 | PDEntry : Os1 with energy = 0.0000: 0.33333333333333326} |  | 0.0703283
AlSiZr | Al | Si | Zr | -0.2881613 | 9.467108e-05 | Zr-Al-Si phase diagram 6 stable phases: ZrSi, ZrAl, Si, Al, ZrAl2, Zr | ({PDEntry : Al1 with energy = 0.0000: 0.3333333333333333 | PDEntry : Si1 Zr1 with energy = -0.5949: 0.6666666666666667} |  | 0.07067707
SiTaZr | Si | Ta | Zr | -0.2880734 | 9.467108e-05 | Zr-Ta-Si phase diagram 6 stable phases: TaSi2, ZrSi, Ta, Si, Ta2Si, Zr | ({PDEntry : Ta1 with energy = 0.0000: 0.3333333333333333 | PDEntry : Si1 Zr1 with energy = -0.5949: 0.6666666666666666} |  | 0.07070637
IrMoRu | Ir | Mo | Ru | -0.02136897 | 9.467108e-05 | Mo-Ir-Ru phase diagram 7 stable phases: IrRu, MoIr, Ru, MoIr3, MoRu3, Ir, Mo | ({PDEntry : Mo1 Ir1 with energy = -0.3292: 0.6666666666666666 | PDEntry : Ru1 with energy = 0.0000: 0.3333333333333333} |  | 0.07105687
MoRhTi | Mo | Rh | Ti | -0.3178882 | 9.467108e-05 | Ti-Mo-Rh phase diagram 8 stable phases: MoRh, TiRh, TiMo3, TiMo, MoRh3, Rh, Mo, Ti | ({PDEntry : Mo1 with energy = 0.0000: 0.33333333333333337 | PDEntry : Rh1 Ti1 with energy = -0.6289: 0.6666666666666667} |  | 0.07210986
AlHfW | Al | Hf | W | -0.08281384 | 9.467108e-05 | Hf-Al-W phase diagram 9 stable phases: AlW, Al4W, HfAl, HfW2, Al5W, HfAl2, W, Al, Hf | ({PDEntry : Hf1 Al1 with energy = -0.3955: 0.6666666666666666 | PDEntry : W1 with energy = 0.0000: 0.3333333333333333} |  | 0.07268093
ReTiW | Re | Ti | W | -0.0844039 | 9.467108e-05 | Ti-Re-W phase diagram 5 stable phases: TiW, TiRe, W, Ti, Re | ({PDEntry : Ti1 Re1 with energy = -0.3979: 0.6666666666666666 | PDEntry : W1 with energy = 0.0000: 0.33333333333333326} |  | 0.07295461
CrRuTi | Cr | Ru | Ti | -0.06540626 | 9.467108e-05 | Ti-Cr-Ru phase diagram 5 stable phases: TiRu, Ti, Ru, Cr, TiCr2 | ({PDEntry : Cr1 with energy = 0.0000: 0.3333333333333333 | PDEntry : Ru1 Ti1 with energy = -0.3807: 0.6666666666666667} |  | 0.07354857
AlCTi | Al | C | Ti | -0.08296776 | 9.467108e-05 | Ti-Al-C phase diagram 7 stable phases: Al4C3, TiC, C, TiAl, TiAl2, Al, Ti | ({PDEntry : Al1 with energy = 0.0000: 0.33333333333333326 | PDEntry : C1 Ti1 with energy = -0.3997: 0.6666666666666667} |  | 0.07403065
IrNbRu | Ir | Nb | Ru | -0.2028317 | 9.467108e-05 | Nb-Ir-Ru phase diagram 8 stable phases: IrRu, NbIr3, Nb3Ru, NbIr, NbRu, Ru, Ir, Nb | ({PDEntry : Nb1 Ir1 with energy = -0.5196: 0.6666666666666666 | PDEntry : Ru1 with energy = 0.0000: 0.33333333333333326} |  | 0.07403904
AlCrHf | Al | Cr | Hf | -0.03304412 | 9.467108e-05 | Hf-Al-Cr phase diagram 8 stable phases: AlCr2, HfCr2, Al3Cr, HfAl2, HfAl, Cr, Al, Hf | ({PDEntry : Al1 Hf1 with energy = -0.3499: 0.6666666666666666 | PDEntry : Cr1 with energy = 0.0000: 0.3333333333333333} |  | 0.0740761
CrHfOs | Cr | Hf | Os | 0.05154725 | 9.467108e-05 | Hf-Cr-Os phase diagram 5 stable phases: HfOs, Hf, Os, HfCr2, Cr | ({PDEntry : Cr1 with energy = 0.0000: 0.3333333333333333 | PDEntry : Hf1 Os1 with energy = -0.2654: 0.6666666666666667} |  | 0.07408789
MoSiZr | Mo | Si | Zr | -0.2754472 | 9.467108e-05 | Zr-Si-Mo phase diagram 8 stable phases: SiMo, SiMo3, ZrMo2, ZrSi, Si2Mo, Mo, Si, Zr | ({PDEntry : Si1 Zr1 with energy = -0.5949: 0.6666666666666666 | PDEntry : Mo1 with energy = 0.0000: 0.33333333333333326} |  | 0.07491511
IrMoTi | Ir | Mo | Ti | -0.3927871 | 9.467108e-05 | Ti-Mo-Ir phase diagram 8 stable phases: MoIr, TiMo3, TiIr, TiMo, MoIr3, Ir, Mo, Ti | ({PDEntry : Mo1 with energy = 0.0000: 0.33333333333333337 | PDEntry : Ir1 Ti1 with energy = -0.7162: 0.6666666666666667} |  | 0.07623968
CrRhSi | Cr | Rh | Si | -0.287606 | 9.467108e-05 | Cr-Si-Rh phase diagram 9 stable phases: SiRh, CrSi, CrRh, CrRh3, CrSi2, Cr3Si, Rh, Si, Cr | ({PDEntry : Rh1 Si1 with energy = -0.6114: 0.6666666666666666 | PDEntry : Cr1 with energy = 0.0000: 0.33333333333333337} |  | 0.07637073
AlReRh | Al | Re | Rh | -0.3889553 | 9.467108e-05 | Al-Re-Rh phase diagram 6 stable phases: ReRh, AlRh, AlRe, Rh, Re, Al | ({PDEntry : Re1 with energy = 0.0000: 0.33333333333333337 | PDEntry : Al1 Rh1 with energy = -0.7144: 0.6666666666666667} |  | 0.07692481
ReSiW | Re | Si | W | 0.05968732 | 9.467108e-05 | Re-Si-W phase diagram 5 stable phases: Si2W, Si, Re, ReSi, W | ({PDEntry : Re1 Si1 with energy = -0.2659: 0.6666666666666667 | PDEntry : W1 with energy = 0.0000: 0.3333333333333333} |  | 0.07697972
AlReSi | Al | Re | Si | 0.012187 | 9.467108e-05 | Al-Re-Si phase diagram 5 stable phases: ReSi, AlRe, Si, Re, Al | ({PDEntry : Al1 Re1 with energy = -0.3158: 0.6666666666666666 | PDEntry : Si1 with energy = 0.0000: 0.3333333333333333} |  | 0.07776527
IrTaW | Ir | Ta | W | -0.2704295 | 9.467108e-05 | Ta-Ir-W phase diagram 8 stable phases: IrW, TaIr, TaW, TaIr3, Ir3W, W, Ir, Ta | ({PDEntry : Ta1 Ir1 with energy = -0.5997: 0.6666666666666666 | PDEntry : W1 with energy = 0.0000: 0.33333333333333326} |  | 0.07821218
IrMoOs | Ir | Mo | Os | 0.0007543989 | 9.467108e-05 | Mo-Ir-Os phase diagram 6 stable phases: IrOs, Os, Ir, MoIr, MoIr3, Mo | ({PDEntry : Mo1 Ir1 with energy = -0.3292: 0.6666666666666666 | PDEntry : Os1 with energy = 0.0000: 0.3333333333333333} |  | 0.07843133
IrTiZr | Ir | Ti | Zr | -0.5269539 | 9.467108e-05 | Zr-Ti-Ir phase diagram 6 stable phases: TiIr, ZrTi, Ir, Ti, ZrIr, Zr | ({PDEntry : Ti1 Ir1 with energy = -0.8576: 0.6666666666666666 | PDEntry : Zr1 with energy = 0.0000: 0.33333333333333337} |  | 0.07866562
AlReW | Al | Re | W | 0.01790562 | 9.467108e-05 | Al-Re-W phase diagram 7 stable phases: AlW, Al4W, W, Al5W, AlRe, Re, Al | ({PDEntry : Al1 Re1 with energy = -0.3158: 0.6666666666666666 | PDEntry : W1 with energy = 0.0000: 0.33333333333333326} |  | 0.07967148
CrHfSi | Cr | Hf | Si | -0.1184382 | 9.467108e-05 | Hf-Cr-Si phase diagram 8 stable phases: CrSi, HfSi, HfCr2, CrSi2, Cr3Si, Si, Cr, Hf | ({PDEntry : Cr1 with energy = 0.0000: 0.33333333333333337 | PDEntry : Hf1 Si1 with energy = -0.4528: 0.6666666666666667} |  | 0.07989943
IrMoZr | Ir | Mo | Zr | -0.303143 | 9.467108e-05 | Zr-Mo-Ir phase diagram 7 stable phases: MoIr, Ir, MoIr3, ZrMo2, ZrIr, Mo, Zr | ({PDEntry : Mo1 with energy = 0.0000: 0.33333333333333337 | PDEntry : Ir1 Zr1 with energy = -0.6376: 0.6666666666666667} |  | 0.07991354
SiTiZr | Si | Ti | Zr | -0.3988426 | 9.467108e-05 | Zr-Ti-Si phase diagram 6 stable phases: TiSi, ZrTi, Si, ZrSi, Ti, Zr | ({PDEntry : Ti1 Si1 with energy = -0.7333: 0.6666666666666666 | PDEntry : Zr1 with energy = 0.0000: 0.33333333333333337} |  | 0.07994385
CrRuZr | Cr | Ru | Zr | 0.06717115 | 9.467108e-05 | Zr-Cr-Ru phase diagram 5 stable phases: ZrRu, ZrCr2, Zr, Cr, Ru | ({PDEntry : Cr1 with energy = 0.0000: 0.3333333333333333 | PDEntry : Ru1 Zr1 with energy = -0.2682: 0.6666666666666667} |  | 0.08024034
OsRhZr | Os | Rh | Zr | -0.269647 | 9.467108e-05 | Zr-Os-Rh phase diagram 5 stable phases: ZrRh, Zr, Os, ZrOs, Rh | ({PDEntry : Os1 with energy = 0.0000: 0.3333333333333333 | PDEntry : Rh1 Zr1 with energy = -0.6053: 0.6666666666666667} |  | 0.08031639
IrOsZr | Ir | Os | Zr | -0.3000909 | 9.467108e-05 | Zr-Ir-Os phase diagram 6 stable phases: IrOs, Ir, Os, ZrIr, ZrOs, Zr | ({PDEntry : Ir1 Zr1 with energy = -0.6376: 0.6666666666666666 | PDEntry : Os1 with energy = 0.0000: 0.33333333333333326} |  | 0.08093093
AlMoRh | Al | Mo | Rh | -0.3744835 | 9.467108e-05 | Al-Mo-Rh phase diagram 9 stable phases: MoRh, AlMo3, MoRh3, AlMo, AlRh, Al3Mo, Rh, Mo, Al | ({PDEntry : Mo1 with energy = 0.0000: 0.33333333333333337 | PDEntry : Al1 Rh1 with energy = -0.7144: 0.6666666666666667} |  | 0.08174873
AlCTa | Al | C | Ta | 0.1187509 | 9.467108e-05 | Ta-Al-C phase diagram 9 stable phases: Al4C3, TaAl3, TaC, TaAl, Ta2C, Ta2Al, C, Al, Ta | ({PDEntry : Al1 Ta1 with energy = -0.2246: 0.6666666666666666 | PDEntry : C1 with energy = 0.0000: 0.33333333333333326} |  | 0.08290702
CMoNb | C | Mo | Nb | 0.2112624 | 9.467108e-05 | Nb-Mo-C phase diagram 8 stable phases: MoC, Mo2C, NbC, Nb2C, NbMo, C, Mo, Nb | ({PDEntry : Mo1 Nb1 with energy = -0.1327: 0.6666666666666666 | PDEntry : C1 with energy = 0.0000: 0.3333333333333333} |  | 0.08309161
CVZr | C | V | Zr | -0.136889 | 9.467108e-05 | Zr-V-C phase diagram 6 stable phases: VC, V2C, V, ZrC, C, Zr | ({PDEntry : V1 with energy = 0.0000: 0.3333333333333333 | PDEntry : C1 Zr1 with energy = -0.4841: 0.6666666666666666} |  | 0.08417835
IrNbOs | Ir | Nb | Os | -0.1702839 | 9.467108e-05 | Nb-Ir-Os phase diagram 8 stable phases: IrOs, NbIr, Nb3Os, NbIr3, NbOs, Os, Ir, Nb | ({PDEntry : Nb1 Ir1 with energy = -0.5196: 0.6666666666666666 | PDEntry : Os1 with energy = 0.0000: 0.33333333333333326} |  | 0.08488828
AlCrZr | Al | Cr | Zr | -0.04306297 | 9.467108e-05 | Zr-Al-Cr phase diagram 8 stable phases: AlCr2, ZrAl2, ZrCr2, ZrAl, Al3Cr, Cr, Al, Zr | ({PDEntry : Al1 Zr1 with energy = -0.3931: 0.6666666666666666 | PDEntry : Cr1 with energy = 0.0000: 0.3333333333333333} |  | 0.08513191
HfRhZr | Hf | Rh | Zr | -0.5072068 | 9.467108e-05 | Hf-Zr-Rh phase diagram 6 stable phases: ZrRh, HfRh, HfZr, Zr, Rh, Hf | ({PDEntry : Zr1 with energy = 0.0000: 0.33333333333333337 | PDEntry : Hf1 Rh1 with energy = -0.8584: 0.6666666666666667} |  | 0.08550451
AlCZr | Al | C | Zr | -0.1322898 | 9.467108e-05 | Zr-Al-C phase diagram 7 stable phases: Al4C3, C, ZrC, ZrAl2, ZrAl, Al, Zr | ({PDEntry : Al1 with energy = 0.0000: 0.33333333333333326 | PDEntry : C1 Zr1 with energy = -0.4841: 0.6666666666666667} |  | 0.08571144
MoRhZr | Mo | Rh | Zr | -0.2526889 | 9.467108e-05 | Zr-Mo-Rh phase diagram 7 stable phases: MoRh, Rh, MoRh3, ZrMo2, ZrRh, Mo, Zr | ({PDEntry : Mo1 with energy = 0.0000: 0.33333333333333337 | PDEntry : Rh1 Zr1 with energy = -0.6053: 0.6666666666666667} |  | 0.08596909
HfRhTi | Hf | Rh | Ti | -0.5058035 | 9.467108e-05 | Hf-Ti-Rh phase diagram 6 stable phases: TiRh, Ti, HfTi, Rh, HfRh, Hf | ({PDEntry : Ti1 with energy = 0.0000: 0.33333333333333337 | PDEntry : Hf1 Rh1 with energy = -0.8584: 0.6666666666666667} |  | 0.08597228
AlCV | Al | C | V | 0.109741 | 9.467108e-05 | Al-V-C phase diagram 8 stable phases: VC, V2C, AlV, Al3V, Al4C3, C, V, Al | ({PDEntry : Al1 V1 with energy = -0.2429: 0.6666666666666666 | PDEntry : C1 with energy = 0.0000: 0.33333333333333326} |  | 0.08599826
CrHfRu | Cr | Hf | Ru | 0.03512221 | 9.467108e-05 | Hf-Cr-Ru phase diagram 5 stable phases: HfRu, HfCr2, Ru, Hf, Cr | ({PDEntry : Cr1 with energy = 0.0000: 0.3333333333333333 | PDEntry : Hf1 Ru1 with energy = -0.3197: 0.6666666666666667} |  | 0.08671278
OsRhSi | Os | Rh | Si | -0.2526174 | 9.467108e-05 | Si-Os-Rh phase diagram 6 stable phases: SiRh, Si2Os, SiOs, Os, Rh, Si | ({PDEntry : Os1 with energy = 0.0000: 0.3333333333333333 | PDEntry : Rh1 Si1 with energy = -0.6114: 0.6666666666666667} |  | 0.08803361
AlCHf | Al | C | Hf | -0.1082332 | 9.467108e-05 | Hf-Al-C phase diagram 7 stable phases: Al4C3, HfC, HfAl2, C, HfAl, Al, Hf | ({PDEntry : Al1 with energy = 0.0000: 0.33333333333333326 | PDEntry : C1 Hf1 with energy = -0.4732: 0.6666666666666667} |  | 0.09008331
CSiV | C | Si | V | 0.01501725 | 9.467108e-05 | V-Si-C phase diagram 9 stable phases: SiC, V2C, VC, VSi2, VSi, V3Si, C, Si, V | ({PDEntry : Si1 V1 with energy = -0.3503: 0.6666666666666666 | PDEntry : C1 with energy = 0.0000: 0.33333333333333326} |  | 0.09020804
AlRuV | Al | Ru | V | -0.304372 | 9.467108e-05 | Al-V-Ru phase diagram 9 stable phases: VRu, AlV, Al2Ru, AlRu, V3Ru, Al3V, Ru, V, Al | ({PDEntry : V1 with energy = 0.0000: 0.33333333333333337 | PDEntry : Al1 Ru1 with energy = -0.6735: 0.6666666666666667} |  | 0.09147811
AlRuTa | Al | Ru | Ta | -0.3031768 | 9.467108e-05 | Ta-Al-Ru phase diagram 9 stable phases: AlRu, TaRu, TaAl3, TaAl, Al2Ru, Ta2Al, Ru, Al, Ta | ({PDEntry : Al1 Ru1 with energy = -0.6735: 0.6666666666666666 | PDEntry : Ta1 with energy = 0.0000: 0.33333333333333337} |  | 0.09187651
HfMoRh | Hf | Mo | Rh | -0.2928633 | 9.467108e-05 | Hf-Mo-Rh phase diagram 7 stable phases: MoRh, MoRh3, HfMo2, HfRh, Rh, Mo, Hf | ({PDEntry : Mo1 with energy = 0.0000: 0.33333333333333337 | PDEntry : Hf1 Rh1 with energy = -0.6645: 0.6666666666666667} |  | 0.09233154
HfSiZr | Hf | Si | Zr | -0.4084845 | 9.467108e-05 | Hf-Zr-Si phase diagram 6 stable phases: ZrSi, HfZr, Si, HfSi, Zr, Hf | ({PDEntry : Zr1 with energy = 0.0000: 0.33333333333333337 | PDEntry : Hf1 Si1 with energy = -0.7825: 0.6666666666666667} |  | 0.09312553
HfOsRh | Hf | Os | Rh | -0.3314352 | 9.467108e-05 | Hf-Os-Rh phase diagram 5 stable phases: HfRh, Rh, HfOs, Os, Hf | ({PDEntry : Hf1 Os1 with energy = -0.7088: 0.6666666666666666 | PDEntry : Rh1 with energy = 0.0000: 0.33333333333333326} |  | 0.09423225
CMoTi | C | Mo | Ti | -0.02167514 | 9.467108e-05 | Ti-Mo-C phase diagram 8 stable phases: MoC, TiC, TiMo3, Mo2C, TiMo, C, Mo, Ti | ({PDEntry : Mo1 with energy = 0.0000: 0.33333333333333326 | PDEntry : C1 Ti1 with energy = -0.3997: 0.6666666666666666} |  | 0.09446153
AlOsRh | Al | Os | Rh | -0.3354455 | 9.467108e-05 | Al-Os-Rh phase diagram 6 stable phases: AlRh, Al2Os, Os, AlOs, Rh, Al | ({PDEntry : Os1 with energy = 0.0000: 0.3333333333333333 | PDEntry : Al1 Rh1 with energy = -0.7144: 0.6666666666666667} |  | 0.0947614
RhTiV | Rh | Ti | V | -0.3604186 | 9.467108e-05 | Ti-V-Rh phase diagram 6 stable phases: VRh, TiRh, Rh, V, TiV, Ti | ({PDEntry : V1 with energy = 0.0000: 0.33333333333333337 | PDEntry : Ti1 Rh1 with energy = -0.7414: 0.6666666666666667} |  | 0.09542747
HfIrRh | Hf | Ir | Rh | -0.566008 | 9.467108e-05 | Hf-Ir-Rh phase diagram 6 stable phases: IrRh, HfRh, HfIr, Ir, Rh, Hf | ({PDEntry : Hf1 Ir1 with energy = -0.9480: 0.6666666666666666 | PDEntry : Rh1 with energy = 0.0000: 0.33333333333333326} |  | 0.09577004
IrWZr | Ir | W | Zr | -0.2529617 | 9.467108e-05 | Zr-Ir-W phase diagram 7 stable phases: IrW, W, ZrIr, Ir3W, ZrW2, Ir, Zr | ({PDEntry : Ir1 Zr1 with energy = -0.6376: 0.6666666666666666 | PDEntry : W1 with energy = 0.0000: 0.3333333333333333} |  | 0.09664066
HfIrTi | Hf | Ir | Ti | -0.5598071 | 9.467108e-05 | Hf-Ti-Ir phase diagram 6 stable phases: TiIr, Ir, HfTi, Ti, HfIr, Hf | ({PDEntry : Ti1 with energy = 0.0000: 0.33333333333333337 | PDEntry : Hf1 Ir1 with energy = -0.9480: 0.6666666666666667} |  | 0.09783702
AlOsSi | Al | Os | Si | -0.0115981 | 9.467108e-05 | Al-Si-Os phase diagram 7 stable phases: SiOs, Os, Al2Os, AlOs, Si2Os, Si, Al | ({PDEntry : Si1 with energy = 0.0000: 0.33333333333333337 | PDEntry : Al1 Os1 with energy = -0.4008: 0.6666666666666667} |  | 0.09818994
RhWZr | Rh | W | Zr | -0.2096417 | 9.467108e-05 | Zr-Rh-W phase diagram 7 stable phases: RhW, W, Rh3W, ZrRh, ZrW2, Rh, Zr | ({PDEntry : Rh1 Zr1 with energy = -0.6053: 0.6666666666666666 | PDEntry : W1 with energy = 0.0000: 0.3333333333333333} |  | 0.1003182
CNbTi | C | Nb | Ti | -0.0574366 | 9.467108e-05 | Ti-Nb-C phase diagram 7 stable phases: NbC, C, TiC, Nb2C, TiNb, Nb, Ti | ({PDEntry : Nb1 C1 with energy = -0.4591: 0.6666666666666666 | PDEntry : Ti1 with energy = 0.0000: 0.33333333333333337} |  | 0.1023388
CNbZr | C | Nb | Zr | -0.08218346 | 9.467108e-05 | Zr-Nb-C phase diagram 6 stable phases: NbC, C, Nb, Nb2C, ZrC, Zr | ({PDEntry : Nb1 with energy = 0.0000: 0.3333333333333333 | PDEntry : C1 Zr1 with energy = -0.4841: 0.6666666666666666} |  | 0.1024135
HfOsSi | Hf | Os | Si | -0.3023066 | 9.467108e-05 | Hf-Si-Os phase diagram 7 stable phases: SiOs, Os, Si2Os, HfSi, HfOs, Si, Hf | ({PDEntry : Si1 with energy = 0.0000: 0.33333333333333337 | PDEntry : Hf1 Os1 with energy = -0.7088: 0.6666666666666667} |  | 0.1039418
AlRhZr | Al | Rh | Zr | -0.6816024 | 9.467108e-05 | Zr-Al-Rh phase diagram 7 stable phases: AlRh, ZrAl, ZrRh, ZrAl2, Rh, Al, Zr | ({PDEntry : Al1 Rh1 with energy = -1.0890: 0.6666666666666666 | PDEntry : Zr1 with energy = 0.0000: 0.33333333333333337} |  | 0.1042328
CrRhTi | Cr | Rh | Ti | -0.2205624 | 9.467108e-05 | Ti-Cr-Rh phase diagram 7 stable phases: CrRh, TiRh, TiCr2, CrRh3, Rh, Cr, Ti | ({PDEntry : Cr1 with energy = 0.0000: 0.3333333333333333 | PDEntry : Rh1 Ti1 with energy = -0.6289: 0.6666666666666666} |  | 0.1045518
AlRhTi | Al | Rh | Ti | -0.6802741 | 9.467108e-05 | Ti-Al-Rh phase diagram 7 stable phases: AlRh, TiRh, TiAl, TiAl2, Rh, Al, Ti | ({PDEntry : Al1 Rh1 with energy = -1.0890: 0.6666666666666666 | PDEntry : Ti1 with energy = 0.0000: 0.33333333333333337} |  | 0.1046756
CrIrTi | Cr | Ir | Ti | -0.3071897 | 9.467108e-05 | Ti-Cr-Ir phase diagram 7 stable phases: CrIr, TiCr2, CrIr3, Ir, TiIr, Cr, Ti | ({PDEntry : Cr1 with energy = 0.0000: 0.3333333333333333 | PDEntry : Ir1 Ti1 with energy = -0.7162: 0.6666666666666666} |  | 0.1047721
IrTiV | Ir | Ti | V | -0.4481378 | 9.467108e-05 | Ti-V-Ir phase diagram 6 stable phases: VIr, TiIr, V, Ir, TiV, Ti | ({PDEntry : V1 with energy = 0.0000: 0.33333333333333337 | PDEntry : Ti1 Ir1 with energy = -0.8576: 0.6666666666666667} |  | 0.1049377
HfIrZr | Hf | Ir | Zr | -0.5367655 | 9.467108e-05 | Hf-Zr-Ir phase diagram 6 stable phases: ZrIr, Zr, HfIr, Ir, HfZr, Hf | ({PDEntry : Zr1 with energy = 0.0000: 0.33333333333333337 | PDEntry : Hf1 Ir1 with energy = -0.9480: 0.6666666666666667} |  | 0.1055175
CRuTi | C | Ru | Ti | 0.01627011 | 9.467108e-05 | Ti-Ru-C phase diagram 5 stable phases: TiC, Ti, Ru, TiRu, C | ({PDEntry : Ru1 with energy = 0.0000: 0.3333333333333333 | PDEntry : C1 Ti1 with energy = -0.3997: 0.6666666666666667} |  | 0.1071099
AlCCr | Al | C | Cr | 0.3439684 | 9.467108e-05 | Al-Cr-C phase diagram 8 stable phases: Cr3C, Al4C3, Cr3C2, Al3Cr, AlCr2, C, Cr, Al | ({PDEntry : Al1 Cr1 with energy = -0.0739: 0.6666666666666666 | PDEntry : C1 with energy = 0.0000: 0.33333333333333326} |  | 0.1077369
CCrSi | C | Cr | Si | 0.2572804 | 9.467108e-05 | Cr-Si-C phase diagram 9 stable phases: SiC, CrSi2, Cr3C, Cr3C2, CrSi, Cr3Si, C, Si, Cr | ({PDEntry : Cr1 Si1 with energy = -0.1632: 0.6666666666666667 | PDEntry : C1 with energy = 0.0000: 0.3333333333333333} |  | 0.1085984
AlCrRh | Al | Cr | Rh | -0.2937122 | 9.467108e-05 | Al-Cr-Rh phase diagram 8 stable phases: CrRh, CrRh3, AlRh, Al3Cr, AlCr2, Rh, Cr, Al | ({PDEntry : Cr1 with energy = 0.0000: 0.33333333333333337 | PDEntry : Al1 Rh1 with energy = -0.7144: 0.6666666666666667} |  | 0.1086725
CrSiZr | Cr | Si | Zr | -0.1723992 | 9.467108e-05 | Zr-Cr-Si phase diagram 8 stable phases: CrSi, ZrCr2, ZrSi, CrSi2, Cr3Si, Si, Cr, Zr | ({PDEntry : Cr1 with energy = 0.0000: 0.3333333333333333 | PDEntry : Si1 Zr1 with energy = -0.5949: 0.6666666666666666} |  | 0.1092644
AlIrRh | Al | Ir | Rh | -0.5363812 | 9.467108e-05 | Al-Ir-Rh phase diagram 6 stable phases: IrRh, Ir, AlIr, Rh, AlRh, Al | ({PDEntry : Al1 Ir1 with energy = -0.9590: 0.6666666666666666 | PDEntry : Rh1 with energy = 0.0000: 0.33333333333333326} |  | 0.1093091
CCrTi | C | Cr | Ti | 0.02350785 | 9.467108e-05 | Ti-Cr-C phase diagram 7 stable phases: Cr3C, C, TiC, Cr3C2, TiCr2, Cr, Ti | ({PDEntry : Cr1 with energy = 0.0000: 0.3333333333333333 | PDEntry : C1 Ti1 with energy = -0.3997: 0.6666666666666666} |  | 0.1095225
CTaZr | C | Ta | Zr | -0.1526114 | 9.467108e-05 | Zr-Ta-C phase diagram 6 stable phases: TaC, Ta, C, Ta2C, ZrC, Zr | ({PDEntry : Ta1 C1 with energy = -0.5763: 0.6666666666666666 | PDEntry : Zr1 with energy = 0.0000: 0.33333333333333337} |  | 0.1096631
AlOsW | Al | Os | W | 0.02683787 | 9.467108e-05 | Al-Os-W phase diagram 9 stable phases: Os3W, Al4W, Al2Os, AlW, AlOs, Al5W, W, Os, Al | ({PDEntry : Al1 Os1 with energy = -0.4008: 0.6666666666666667 | PDEntry : W1 with energy = 0.0000: 0.3333333333333333} |  | 0.1110019
OsSiW | Os | Si | W | 0.1030413 | 9.467108e-05 | Si-Os-W phase diagram 7 stable phases: Os3W, SiOs, W, Si2Os, Si2W, Os, Si | ({PDEntry : Si1 Os1 with energy = -0.3284: 0.6666666666666667 | PDEntry : W1 with energy = 0.0000: 0.3333333333333333} |  | 0.11225
CRuV | C | Ru | V | 0.2305969 | 9.467108e-05 | V-Ru-C phase diagram 7 stable phases: VC, V2C, V3Ru, C, VRu, Ru, V | ({PDEntry : Ru1 V1 with energy = -0.2085: 0.6666666666666666 | PDEntry : C1 with energy = 0.0000: 0.33333333333333326} |  | 0.1148045
CTaTi | C | Ta | Ti | -0.1363082 | 9.467108e-05 | Ta-Ti-C phase diagram 6 stable phases: TiC, TaC, Ta2C, Ti, C, Ta | ({PDEntry : Ti1 with energy = 0.0000: 0.33333333333333337 | PDEntry : Ta1 C1 with energy = -0.5763: 0.6666666666666667} |  | 0.1150975
HfSiTi | Hf | Si | Ti | -0.3413624 | 9.467108e-05 | Hf-Ti-Si phase diagram 6 stable phases: TiSi, Ti, Si, HfSi, HfTi, Hf | ({PDEntry : Ti1 with energy = 0.0000: 0.33333333333333337 | PDEntry : Hf1 Si1 with energy = -0.7825: 0.6666666666666667} |  | 0.1154995
SiTiV | Si | Ti | V | -0.2884666 | 9.467108e-05 | Ti-V-Si phase diagram 8 stable phases: VSi, V3Si, TiV, VSi2, TiSi, Si, V, Ti | ({PDEntry : V1 with energy = 0.0000: 0.33333333333333337 | PDEntry : Ti1 Si1 with energy = -0.7333: 0.6666666666666667} |  | 0.1167358
CrIrZr | Cr | Ir | Zr | -0.1896699 | 9.467108e-05 | Zr-Cr-Ir phase diagram 7 stable phases: CrIr, CrIr3, Ir, ZrIr, ZrCr2, Cr, Zr | ({PDEntry : Cr1 with energy = 0.0000: 0.3333333333333333 | PDEntry : Ir1 Zr1 with energy = -0.6376: 0.6666666666666666} |  | 0.1177379
CRuTa | C | Ru | Ta | 0.2245499 | 9.467108e-05 | Ta-Ru-C phase diagram 6 stable phases: TaC, TaRu, Ta2C, Ru, C, Ta | ({PDEntry : Ru1 Ta1 with energy = -0.2241: 0.6666666666666666 | PDEntry : C1 with energy = 0.0000: 0.33333333333333326} |  | 0.117987
CRhZr | C | Rh | Zr | -0.155067 | 9.467108e-05 | Zr-Rh-C phase diagram 5 stable phases: ZrC, Zr, C, ZrRh, Rh | ({PDEntry : Rh1 Zr1 with energy = -0.6053: 0.6666666666666666 | PDEntry : C1 with energy = 0.0000: 0.33333333333333326} |  | 0.1185097
CMoSi | C | Mo | Si | 0.2669301 | 9.467108e-05 | Si-Mo-C phase diagram 9 stable phases: MoC, SiC, SiMo, Mo2C, SiMo3, Si2Mo, C, Mo, Si | ({PDEntry : Mo1 Si1 with energy = -0.1861: 0.6666666666666666 | PDEntry : C1 with energy = 0.0000: 0.3333333333333333} |  | 0.1194423
SiWZr | Si | W | Zr | -0.13961963 | 9.467108e-05 | Zr-Si-W phase diagram 6 stable phases: Si2W, Si, W, ZrW2, ZrSi, Zr | ({PDEntry : Si1 Zr1 with energy = -0.5949: 0.6666666666666666 | PDEntry : W1 with energy = 0.0000: 0.3333333333333333} |  | 0.120191
RhTiW | Rh | Ti | W | -0.2825674 | 9.467108e-05 | Ti-Rh-W phase diagram 7 stable phases: RhW, Rh3W, TiRh, W, TiW, Rh, Ti | ({PDEntry : Ti1 Rh1 with energy = -0.7414: 0.6666666666666666 | PDEntry : W1 with energy = 0.0000: 0.33333333333333326} |  | 0.1213779
AlIrV | Al | Ir | V | -0.4933012 | 9.467108e-05 | Al-V-Ir phase diagram 7 stable phases: VIr, AlIr, Al3V, Ir, AlV, V, Al | ({PDEntry : V1 with energy = 0.0000: 0.33333333333333337 | PDEntry : Al1 Ir1 with energy = -0.9590: 0.6666666666666667} |  | 0.1236691
AlIrTa | Al | Ir | Ta | -0.4928811 | 9.467108e-05 | Ta-Al-Ir phase diagram 9 stable phases: AlIr, TaIr, TaIr3, TaAl3, TaAl, Ta2Al, Ir, Al, Ta | ({PDEntry : Al1 Ir1 with energy = -0.9590: 0.6666666666666666 | PDEntry : Ta1 with energy = 0.0000: 0.33333333333333337} |  | 0.1238091
AlCNb | Al | C | Nb | 0.1833421 | 9.467108e-05 | Nb-Al-C phase diagram 9 stable phases: Al4C3, NbC, Nb2C, NbAl3, NbAl, Nb2Al, C, Al, Nb | ({PDEntry : Al1 Nb1 with energy = -0.2830: 0.6666666666666666 | PDEntry : C1 with energy = 0.0000: 0.3333333333333333} |  | 0.1238976
AlRuSi | Al | Ru | Si | -0.2039168 | 9.467108e-05 | Al-Si-Ru phase diagram 6 stable phases: SiRu, Si, Ru, Al2Ru, AlRu, Al | ({PDEntry : Si1 with energy = 0.0000: 0.33333333333333337 | PDEntry : Al1 Ru1 with energy = -0.6735: 0.6666666666666667} |  | 0.1249632
CMoW | C | Mo | W | 0.3884726 | 9.467108e-05 | Mo-W-C phase diagram 7 stable phases: WC, Mo2C, MoC, C, MoW, W, Mo | ({PDEntry : W1 with energy = 0.0000: 0.3333333333333333 | PDEntry : Mo1 C1 with energy = -0.0839: 0.6666666666666667} |  | 0.1258879
CrHfIr | Cr | Hf | Ir | -0.2260423 | 9.467108e-05 | Hf-Cr-Ir phase diagram 7 stable phases: CrIr, HfIr, CrIr3, Ir, HfCr2, Cr, Hf | ({PDEntry : Cr1 with energy = 0.0000: 0.33333333333333337 | PDEntry : Hf1 Ir1 with energy = -0.6987: 0.6666666666666667} |  | 0.1260118
IrSiW | Ir | Si | W | -0.1899841 | 9.467108e-05 | Si-Ir-W phase diagram 7 stable phases: IrW, Ir3W, SiIr, W, Si2W, Ir, Si | ({PDEntry : Si1 Ir1 with energy = -0.6630: 0.6666666666666666 | PDEntry : W1 with energy = 0.0000: 0.3333333333333333} |  | 0.1261129
AlIrNb | Al | Ir | Nb | -0.4841762 | 9.467108e-05 | Nb-Al-Ir phase diagram 9 stable phases: AlIr, NbIr3, NbIr, NbAl, NbAl3, Nb2Al, Ir, Al, Nb | ({PDEntry : Al1 Ir1 with energy = -0.9590: 0.6666666666666666 | PDEntry : Nb1 with energy = 0.0000: 0.33333333333333337} |  | 0.1267108
CCrRh | C | Cr | Rh | 0.4253333 | 9.467108e-05 | Cr-Rh-C phase diagram 7 stable phases: CrRh, CrRh3, C, Cr3C2, Cr3C, Rh, Cr | ({PDEntry : Cr1 Rh1 with energy = -0.0517: 0.6666666666666667 | PDEntry : C1 with energy = 0.0000: 0.3333333333333333} |  | 0.1274644
CReTi | C | Re | Ti | 0.07780698 | 9.467108e-05 | Ti-Re-C phase diagram 6 stable phases: Re2C, C, TiC, Re, TiRe, Ti | ({PDEntry : Re1 with energy = 0.0000: 0.3333333333333335 | PDEntry : C1 Ti1 with energy = -0.3997: 0.6666666666666667} |  | 0.1276222
CrRhZr | Cr | Rh | Zr | -0.1274874 | 9.467108e-05 | Zr-Cr-Rh phase diagram 7 stable phases: CrRh, ZrCr2, ZrRh, CrRh3, Rh, Cr, Zr | ({PDEntry : Cr1 with energy = 0.0000: 0.3333333333333333 | PDEntry : Rh1 Zr1 with energy = -0.6053: 0.6666666666666666} |  | 0.1277029
HfRhTa | Hf | Rh | Ta | -0.3795012 | 9.467108e-05 | Hf-Ta-Rh phase diagram 7 stable phases: TaRh, TaRh3, Rh, TaRh2, HfRh, Ta, Hf | ({PDEntry : Ta1 with energy = 0.0000: 0.3333333333333333 | PDEntry : Hf1 Rh1 with energy = -0.8584: 0.6666666666666666} |  | 0.128073
CMoZr | C | Mo | Zr | -0.004469657 | 9.467108e-05 | Zr-Mo-C phase diagram 7 stable phases: MoC, ZrC, Mo2C, ZrMo2, C, Mo, Zr | ({PDEntry : Mo1 with energy = 0.0000: 0.33333333333333326 | PDEntry : C1 Zr1 with energy = -0.4841: 0.6666666666666666} |  | 0.1283181
AlCW | Al | C | W | 0.43435 | 9.467108e-05 | Al-W-C phase diagram 8 stable phases: WC, Al4W, AlW, Al4C3, Al5W, C, W, Al | ({PDEntry : Al1 W1 with energy = -0.0461: 0.6666666666666666 | PDEntry : C1 with energy = 0.0000: 0.33333333333333326} |  | 0.1285896
CRhV | C | Rh | V | 0.1319252 | 9.467108e-05 | V-Rh-C phase diagram 6 stable phases: VC, Rh, V2C, C, VRh, V | ({PDEntry : Rh1 V1 with energy = -0.3539: 0.6666666666666666 | PDEntry : C1 with energy = 0.0000: 0.33333333333333326} |  | 0.1303844
HfRhRu | Hf | Rh | Ru | -0.3717685 | 9.467108e-05 | Hf-Ru-Rh phase diagram 6 stable phases: RuRh, HfRu, Ru, Rh, HfRh, Hf | ({PDEntry : Ru1 with energy = 0.0000: 0.33333333333333337 | PDEntry : Hf1 Rh1 with energy = -0.8584: 0.6666666666666667} |  | 0.1306506
CTiZr | C | Ti | Zr | -0.3181068 | 9.467108e-05 | Zr-Ti-C phase diagram 6 stable phases: TiC, ZrC, ZrTi, C, Ti, Zr | ({PDEntry : Ti1 C1 with energy = -0.8100: 0.6666666666666666 | PDEntry : Zr1 with energy = 0.0000: 0.33333333333333337} |  | 0.1324087
AlCMo | Al | C | Mo | 0.3153398 | 9.467108e-05 | Al-Mo-C phase diagram 9 stable phases: MoC, AlMo, AlMo3, Al3Mo, Mo2C, Al4C3, C, Mo, Al | ({PDEntry : Al1 Mo1 with energy = -0.1829: 0.6666666666666666 | PDEntry : C1 with energy = 0.0000: 0.33333333333333326} |  | 0.13453
CRhTi | C | Rh | Ti | -0.1280702 | 9.467108e-05 | Ti-Rh-C phase diagram 5 stable phases: TiC, Ti, C, Rh, TiRh | ({PDEntry : Rh1 Ti1 with energy = -0.6289: 0.6666666666666666 | PDEntry : C1 with energy = 0.0000: 0.33333333333333326} |  | 0.1353825
CrHfRh | Cr | Hf | Rh | -0.163001 | 9.467108e-05 | Hf-Cr-Rh phase diagram 7 stable phases: CrRh, HfRh, HfCr2, Rh, CrRh3, Cr, Hf | ({PDEntry : Cr1 with energy = 0.0000: 0.33333333333333337 | PDEntry : Hf1 Rh1 with energy = -0.6645: 0.6666666666666667} |  | 0.135619
HfOsTi | Hf | Os | Ti | -0.2068885 | 9.467108e-05 | Hf-Ti-Os phase diagram 6 stable phases: TiOs, HfTi, Os, Ti, HfOs, Hf | ({PDEntry : Ti1 with energy = 0.0000: 0.33333333333333337 | PDEntry : Hf1 Os1 with energy = -0.7088: 0.6666666666666667} |  | 0.1357478
IrTiW | Ir | Ti | W | -0.3503322 | 9.467108e-05 | Ti-Ir-W phase diagram 7 stable phases: IrW, TiIr, W, TiW, Ir3W, Ir, Ti | ({PDEntry : Ti1 Ir1 with energy = -0.8576: 0.6666666666666666 | PDEntry : W1 with energy = 0.0000: 0.33333333333333326} |  | 0.1375395
CReTa | C | Re | Ta | 0.2663584 | 9.467108e-05 | Ta-Re-C phase diagram 7 stable phases: Re2C, C, TaRe, TaC, Ta2C, Re, Ta | ({PDEntry : Re1 Ta1 with energy = -0.2421: 0.6666666666666666 | PDEntry : C1 with energy = 0.0000: 0.33333333333333326} |  | 0.1379425
CRuZr | C | Ru | Zr | 0.02877577 | 9.467108e-05 | Zr-Ru-C phase diagram 5 stable phases: ZrC, ZrRu, C, Ru, Zr | ({PDEntry : Ru1 with energy = 0.0000: 0.3333333333333333 | PDEntry : C1 Zr1 with energy = -0.4841: 0.6666666666666667} |  | 0.1394
HfRhV | Hf | Rh | V | -0.3392126 | 9.467108e-05 | Hf-V-Rh phase diagram 5 stable phases: VRh, Rh, V, Hf, HfRh | ({PDEntry : V1 with energy = 0.0000: 0.3333333333333333 | PDEntry : Hf1 Rh1 with energy = -0.8584: 0.6666666666666666} |  | 0.1415026
CRhTa | C | Rh | Ta | 0.1043709 | 9.467108e-05 | Ta-Rh-C phase diagram 8 stable phases: TaC, TaRh, TaRh3, TaRh2, Ta2C, C, Rh, Ta | ({PDEntry : Rh1 Ta1 with energy = -0.4179: 0.6666666666666666 | PDEntry : C1 with energy = 0.0000: 0.33333333333333326} |  | 0.1425283
CNbTa | C | Nb | Ta | 0.06566813 | 9.467108e-05 | Ta-Nb-C phase diagram 8 stable phases: NbC, TaC, TaNb, Nb2C, Ta2C, C, Nb, Ta | ({PDEntry : Nb1 C1 with energy = -0.4591: 0.6666666666666666 | PDEntry : Ta1 with energy = 0.0000: 0.33333333333333337} |  | 0.1433737
HfIrTa | Hf | Ir | Ta | -0.4229019 | 9.467108e-05 | Hf-Ta-Ir phase diagram 6 stable phases: TaIr, Ta, HfIr, Ir, TaIr3, Hf | ({PDEntry : Ta1 with energy = 0.0000: 0.3333333333333333 | PDEntry : Hf1 Ir1 with energy = -0.9480: 0.6666666666666666} |  | 0.1434721
HfOsRe | Hf | Os | Re | -0.1779543 | 9.467108e-05 | Hf-Re-Os phase diagram 6 stable phases: ReOs, HfOs, Os, Re, HfRe2, Hf | ({PDEntry : Re1 with energy = 0.0000: 0.33333333333333337 | PDEntry : Hf1 Os1 with energy = -0.7088: 0.6666666666666667} |  | 0.1453925
OsTiV | Os | Ti | V | -0.1736779 | 9.467108e-05 | Ti-V-Os phase diagram 7 stable phases: VOs, Os, TiV, V3Os, TiOs, V, Ti | ({PDEntry : V1 with energy = 0.0000: 0.33333333333333337 | PDEntry : Ti1 Os1 with energy = -0.7071: 0.6666666666666667} |  | 0.1462374
COsTi | C | Os | Ti | 0.1369697 | 9.467108e-05 | Ti-Os-C phase diagram 5 stable phases: TiC, TiOs, C, Os, Ti | ({PDEntry : Os1 with energy = 0.0000: 0.3333333333333333 | PDEntry : C1 Ti1 with energy = -0.3997: 0.6666666666666667} |  | 0.1473431
CMoRh | C | Mo | Rh | 0.4128295 | 9.467108e-05 | Mo-Rh-C phase diagram 7 stable phases: MoC, MoRh, C, Mo2C, MoRh3, Rh, Mo | ({PDEntry : Mo1 Rh1 with energy = -0.1245: 0.6666666666666666 | PDEntry : C1 with energy = 0.0000: 0.33333333333333326} |  | 0.1475389
CCrHf | C | Cr | Hf | 0.06427664 | 9.467108e-05 | Hf-Cr-C phase diagram 7 stable phases: Cr3C, C, Cr3C2, HfC, HfCr2, Cr, Hf | ({PDEntry : Cr1 with energy = 0.0000: 0.3333333333333333 | PDEntry : C1 Hf1 with energy = -0.4732: 0.6666666666666666} |  | 0.1475866
HfIrRu | Hf | Ir | Ru | -0.4093016 | 9.467108e-05 | Hf-Ir-Ru phase diagram 6 stable phases: IrRu, HfIr, Ir, Ru, HfRu, Hf | ({PDEntry : Hf1 Ir1 with energy = -0.9480: 0.6666666666666666 | PDEntry : Ru1 with energy = 0.0000: 0.33333333333333326} |  | 0.1480055
CReV | C | Re | V | 0.2406039 | 9.467108e-05 | V-Re-C phase diagram 7 stable phases: Re2C, VC, VRe, V2C, C, Re, V | ({PDEntry : Re1 V1 with energy = -0.2981: 0.6666666666666666 | PDEntry : C1 with energy = 0.0000: 0.33333333333333326} |  | 0.1480107
HfSiV | Hf | Si | V | -0.2435048 | 9.467108e-05 | Hf-V-Si phase diagram 7 stable phases: VSi, HfSi, Si, V3Si, VSi2, V, Hf | ({PDEntry : V1 with energy = 0.0000: 0.3333333333333333 | PDEntry : Hf1 Si1 with energy = -0.7825: 0.6666666666666666} |  | 0.1481188
HfIrNb | Hf | Ir | Nb | -0.4085448 | 9.467108e-05 | Hf-Nb-Ir phase diagram 6 stable phases: NbIr, HfIr, NbIr3, Ir, Nb, Hf | ({PDEntry : Nb1 with energy = 0.0000: 0.3333333333333333 | PDEntry : Hf1 Ir1 with energy = -0.9480: 0.6666666666666666} |  | 0.1482578
OsTiZr | Os | Ti | Zr | -0.1657831 | 9.467108e-05 | Zr-Ti-Os phase diagram 6 stable phases: TiOs, ZrOs, Os, ZrTi, Ti, Zr | ({PDEntry : Ti1 Os1 with energy = -0.7071: 0.6666666666666666 | PDEntry : Zr1 with energy = 0.0000: 0.33333333333333337} |  | 0.148869
HfIrV | Hf | Ir | V | -0.4033457 | 9.467108e-05 | Hf-V-Ir phase diagram 5 stable phases: VIr, Ir, V, HfIr, Hf | ({PDEntry : V1 with energy = 0.0000: 0.3333333333333333 | PDEntry : Hf1 Ir1 with energy = -0.9480: 0.6666666666666666} |  | 0.1499908
COsTa | C | Os | Ta | 0.3434229 | 9.467108e-05 | Ta-Os-C phase diagram 7 stable phases: TaC, Ta2C, TaOs, C, Ta3Os, Os, Ta | ({PDEntry : Os1 Ta1 with energy = -0.2029: 0.6666666666666666 | PDEntry : C1 with energy = 0.0000: 0.33333333333333326} |  | 0.1505641
COsV | C | Os | V | 0.3406685 | 9.467108e-05 | V-Os-C phase diagram 7 stable phases: VC, V2C, VOs, V3Os, C, Os, V | ({PDEntry : Os1 V1 with energy = -0.2071: 0.6666666666666666 | PDEntry : C1 with energy = 0.0000: 0.33333333333333326} |  | 0.1510489
RuTiZr | Ru | Ti | Zr | -0.2137148 | 9.467108e-05 | Zr-Ti-Ru phase diagram 6 stable phases: TiRu, Ti, ZrTi, Ru, ZrRu, Zr | ({PDEntry : Ti1 Ru1 with energy = -0.7631: 0.6666666666666666 | PDEntry : Zr1 with energy = 0.0000: 0.33333333333333337} |  | 0.1515766
CCrZr | C | Cr | Zr | 0.06858906 | 9.467108e-05 | Zr-Cr-C phase diagram 7 stable phases: Cr3C, C, Cr3C2, ZrC, ZrCr2, Cr, Zr | ({PDEntry : Cr1 with energy = 0.0000: 0.3333333333333333 | PDEntry : C1 Zr1 with energy = -0.4841: 0.6666666666666666} |  | 0.152671
CNbV | C | Nb | V | 0.0937158 | 9.467108e-05 | Nb-V-C phase diagram 7 stable phases: VC, NbC, Nb2C, C, V2C, V, Nb | ({PDEntry : V1 with energy = 0.0000: 0.33333333333333337 | PDEntry : Nb1 C1 with energy = -0.4591: 0.6666666666666667} |  | 0.152723
HfOsRu | Hf | Os | Ru | -0.1551728 | 9.467108e-05 | Hf-Os-Ru phase diagram 6 stable phases: OsRu, Os, HfRu, Ru, HfOs, Hf | ({PDEntry : Hf1 Os1 with energy = -0.7088: 0.6666666666666666 | PDEntry : Ru1 with energy = 0.0000: 0.33333333333333326} |  | 0.1529864
HfSiTa | Hf | Si | Ta | -0.2249042 | 9.467108e-05 | Hf-Ta-Si phase diagram 6 stable phases: TaSi2, Si, HfSi, Ta, Ta2Si, Hf | ({PDEntry : Ta1 with energy = 0.0000: 0.3333333333333333 | PDEntry : Hf1 Si1 with energy = -0.7825: 0.6666666666666666} |  | 0.154319
AlIrRu | Al | Ir | Ru | -0.3988116 | 9.467108e-05 | Al-Ir-Ru phase diagram 7 stable phases: IrRu, AlIr, Al2Ru, Ru, AlRu, Ir, Al | ({PDEntry : Al1 Ir1 with energy = -0.9590: 0.6666666666666666 | PDEntry : Ru1 with energy = 0.0000: 0.33333333333333326} |  | 0.1551656
RhSiW | Rh | Si | W | -0.2201381 | 9.467108e-05 | Si-Rh-W phase diagram 7 stable phases: RhW, Rh3W, SiRh, W, Si2W, Rh, Si | ({PDEntry : Si1 Rh1 with energy = -0.7804: 0.6666666666666666 | PDEntry : W1 with energy = 0.0000: 0.3333333333333333} |  | 0.1551919
CNbSi | C | Nb | Si | 0.1018307 | 9.467108e-05 | Nb-Si-C phase diagram 9 stable phases: SiC, NbSi, Nb2C, NbC, NbSi2, Nb3Si, C, Si, Nb | ({PDEntry : Si1 with energy = 0.0000: 0.3333333333333333 | PDEntry : Nb1 C1 with energy = -0.4591: 0.6666666666666667} |  | 0.1554279
HfIrRe | Hf | Ir | Re | -0.3868293 | 9.467108e-05 | Hf-Re-Ir phase diagram 6 stable phases: ReIr, Re, HfRe2, Ir, HfIr, Hf | ({PDEntry : Re1 with energy = 0.0000: 0.33333333333333337 | PDEntry : Hf1 Ir1 with energy = -0.9480: 0.6666666666666667} |  | 0.1554963
HfOsZr | Hf | Os | Zr | -0.1433032 | 9.467108e-05 | Hf-Zr-Os phase diagram 6 stable phases: ZrOs, HfZr, Zr, HfOs, Os, Hf | ({PDEntry : Zr1 with energy = 0.0000: 0.33333333333333337 | PDEntry : Hf1 Os1 with energy = -0.7088: 0.6666666666666667} |  | 0.1569429
AlRhTa | Al | Rh | Ta | -0.5234376 | 9.467108e-05 | Ta-Al-Rh phase diagram 10 stable phases: AlRh, TaRh2, TaAl, TaRh3, TaRh, TaAl3, Ta2Al, Rh, Al, Ta | ({PDEntry : Ta1 with energy = 0.0000: 0.33333333333333337 | PDEntry : Al1 Rh1 with energy = -1.0890: 0.6666666666666666} |  | 0.1569544
CHfZr | C | Hf | Zr | -0.368297 | 9.467108e-05 | Hf-Zr-C phase diagram 6 stable phases: ZrC, HfC, Zr, C, HfZr, Hf | ({PDEntry : Zr1 with energy = 0.0000: 0.33333333333333337 | PDEntry : Hf1 C1 with energy = -0.9398: 0.6666666666666667} |  | 0.1589498
CWZr | C | W | Zr | 0.08818337 | 9.467108e-05 | Zr-W-C phase diagram 6 stable phases: WC, C, W, ZrW2, ZrC, Zr | ({PDEntry : W1 with energy = 0.0000: 0.3333333333333333 | PDEntry : C1 Zr1 with energy = -0.4841: 0.6666666666666666} |  | 0.1592025
CTaV | C | Ta | V | -0.001224521 | 9.467108e-05 | Ta-V-C phase diagram 8 stable phases: VC, TaC, TaV2, Ta2C, V2C, C, V, Ta | ({PDEntry : V1 with energy = 0.0000: 0.33333333333333337 | PDEntry : Ta1 C1 with energy = -0.5763: 0.6666666666666667} |  | 0.1601254
CIrZr | C | Ir | Zr | -0.06074674 | 9.467108e-05 | Zr-Ir-C phase diagram 5 stable phases: ZrC, Zr, C, ZrIr, Ir | ({PDEntry : Ir1 Zr1 with energy = -0.6376: 0.6666666666666666 | PDEntry : C1 with energy = 0.0000: 0.33333333333333326} |  | 0.1607123
RuTiV | Ru | Ti | V | -0.1854955 | 9.467108e-05 | Ti-V-Ru phase diagram 7 stable phases: VRu, TiRu, TiV, Ru, V3Ru, V, Ti | ({PDEntry : V1 with energy = 0.0000: 0.33333333333333337 | PDEntry : Ti1 Ru1 with energy = -0.7631: 0.6666666666666667} |  | 0.160983
HfRuTi | Hf | Ru | Ti | -0.2422446 | 9.467108e-05 | Hf-Ti-Ru phase diagram 6 stable phases: TiRu, HfTi, HfRu, Ru, Ti, Hf | ({PDEntry : Ti1 with energy = 0.0000: 0.33333333333333337 | PDEntry : Hf1 Ru1 with energy = -0.8244: 0.6666666666666667} |  | 0.1624899
CRhW | C | Rh | W | 0.479616 | 9.467108e-05 | Rh-W-C phase diagram 6 stable phases: WC, W, RhW, Rh3W, C, Rh | ({PDEntry : Rh1 W1 with energy = -0.1051: 0.6666666666666667 | PDEntry : C1 with energy = 0.0000: 0.3333333333333333} |  | 0.1633583
HfIrOs | Hf | Ir | Os | -0.3627378 | 9.467108e-05 | Hf-Ir-Os phase diagram 6 stable phases: IrOs, HfIr, Ir, HfOs, Os, Hf | ({PDEntry : Hf1 Ir1 with energy = -0.9480: 0.6666666666666666 | PDEntry : Os1 with energy = 0.0000: 0.33333333333333326} |  | 0.1635268
AlRhV | Al | Rh | V | -0.5031254 | 9.467108e-05 | Al-V-Rh phase diagram 7 stable phases: VRh, AlV, AlRh, Al3V, Rh, V, Al | ({PDEntry : V1 with energy = 0.0000: 0.33333333333333337 | PDEntry : Al1 Rh1 with energy = -1.0890: 0.6666666666666667} |  | 0.1637251
SiTiW | Si | Ti | W | -0.1468265 | 9.467108e-05 | Ti-Si-W phase diagram 6 stable phases: Si2W, W, TiSi, TiW, Si, Ti | ({PDEntry : Ti1 Si1 with energy = -0.7333: 0.6666666666666666 | PDEntry : W1 with energy = 0.0000: 0.33333333333333326} |  | 0.1639492
RuSiW | Ru | Si | W | -0.02303285 | 9.467108e-05 | Si-Ru-W phase diagram 6 stable phases: Ru3W, Si2W, W, Ru, SiRu, Si | ({PDEntry : Si1 Ru1 with energy = -0.6136: 0.6666666666666667 | PDEntry : W1 with energy = 0.0000: 0.3333333333333333} |  | 0.1653029
CVW | C | V | W | 0.1840561 | 9.467108e-05 | V-W-C phase diagram 7 stable phases: WC, C, VW, V2C, VC, W, V | ({PDEntry : W1 with energy = 0.0000: 0.3333333333333333 | PDEntry : V1 C1 with energy = -0.4106: 0.6666666666666667} |  | 0.1666668
AlRuW | Al | Ru | W | -0.07409791 | 9.467108e-05 | Al-Ru-W phase diagram 9 stable phases: Ru3W, AlRu, AlW, Al4W, Al2Ru, Al5W, W, Ru, Al | ({PDEntry : Al1 Ru1 with energy = -0.6735: 0.6666666666666666 | PDEntry : W1 with energy = 0.0000: 0.33333333333333326} |  | 0.1682361
HfOsTa | Hf | Os | Ta | -0.1065741 | 9.467108e-05 | Hf-Ta-Os phase diagram 6 stable phases: TaOs, Os, Ta3Os, Ta, HfOs, Hf | ({PDEntry : Ta1 with energy = 0.0000: 0.3333333333333333 | PDEntry : Hf1 Os1 with energy = -0.7088: 0.6666666666666666} |  | 0.169186
HfIrMo | Hf | Ir | Mo | -0.3441762 | 9.467108e-05 | Hf-Mo-Ir phase diagram 7 stable phases: MoIr, HfIr, HfMo2, Ir, MoIr3, Mo, Hf | ({PDEntry : Mo1 with energy = 0.0000: 0.33333333333333337 | PDEntry : Hf1 Ir1 with energy = -0.9480: 0.6666666666666667} |  | 0.169714
AlIrMo | Al | Ir | Mo | -0.3518392 | 9.467108e-05 | Al-Mo-Ir phase diagram 9 stable phases: MoIr, AlMo, MoIr3, AlIr, AlMo3, Al3Mo, Ir, Mo, Al | ({PDEntry : Mo1 with energy = 0.0000: 0.33333333333333337 | PDEntry : Al1 Ir1 with energy = -0.9590: 0.6666666666666667} |  | 0.1708231
HfRhW | Hf | Rh | W | -0.2488696 | 9.467108e-05 | Hf-Rh-W phase diagram 7 stable phases: RhW, HfRh, HfW2, W, Rh3W, Rh, Hf | ({PDEntry : Hf1 Rh1 with energy = -0.8584: 0.6666666666666666 | PDEntry : W1 with energy = 0.0000: 0.3333333333333333} |  | 0.1716169
HfOsV | Hf | Os | V | -0.09659426 | 9.467108e-05 | Hf-V-Os phase diagram 6 stable phases: VOs, V3Os, V, Os, HfOs, Hf | ({PDEntry : V1 with energy = 0.0000: 0.3333333333333333 | PDEntry : Hf1 Os1 with energy = -0.7088: 0.6666666666666666} |  | 0.1725126
CMoRu | C | Mo | Ru | 0.528902 | 9.467108e-05 | Mo-Ru-C phase diagram 6 stable phases: MoC, MoRu3, C, Mo2C, Ru, Mo | ({PDEntry : Ru1 with energy = 0.0000: 0.3333333333333333 | PDEntry : Mo1 C1 with energy = -0.0839: 0.6666666666666667} |  | 0.1726977
HfRuZr | Hf | Ru | Zr | -0.2041454 | 9.467108e-05 | Hf-Zr-Ru phase diagram 6 stable phases: ZrRu, Ru, HfRu, Zr, HfZr, Hf | ({PDEntry : Zr1 with energy = 0.0000: 0.33333333333333337 | PDEntry : Hf1 Ru1 with energy = -0.8244: 0.6666666666666667} |  | 0.1751897
CHfTi | C | Hf | Ti | -0.3189 | 9.467108e-05 | Hf-Ti-C phase diagram 6 stable phases: TiC, HfC, C, Ti, HfTi, Hf | ({PDEntry : Ti1 with energy = 0.0000: 0.33333333333333337 | PDEntry : Hf1 C1 with energy = -0.9398: 0.6666666666666667} |  | 0.1754155
CReZr | C | Re | Zr | 0.1383528 | 9.467108e-05 | Zr-Re-C phase diagram 6 stable phases: Re2C, C, ZrRe2, Re, ZrC, Zr | ({PDEntry : Re1 with energy = 0.0000: 0.3333333333333335 | PDEntry : C1 Zr1 with energy = -0.4841: 0.6666666666666667} |  | 0.1759256
CMoRe | C | Mo | Re | 0.5424627 | 9.467108e-05 | Re-Mo-C phase diagram 7 stable phases: MoC, ReMo, Mo2C, C, Re2C, Mo, Re | ({PDEntry : Mo1 C1 with energy = -0.0839: 0.6666666666666666 | PDEntry : Re1 with energy = 0.0000: 0.33333333333333337} |  | 0.1772179
CReSi | C | Re | Si | 0.4758403 | 9.467108e-05 | Re-Si-C phase diagram 6 stable phases: SiC, Re2C, ReSi, Si, C, Re | ({PDEntry : Re1 Si1 with energy = -0.1532: 0.6666666666666666 | PDEntry : C1 with energy = 0.0000: 0.33333333333333337} |  | 0.1781076
CRhRu | C | Rh | Ru | 0.5986113 | 9.467108e-05 | Ru-Rh-C phase diagram 4 stable phases: RuRh, Ru, Rh, C | ({PDEntry : Rh1 Ru1 with energy = -0.0315: 0.6666666666666667 | PDEntry : C1 with energy = 0.0000: 0.3333333333333333} |  | 0.1784652
CSiW | C | Si | W | 0.4264969 | 9.467108e-05 | Si-W-C phase diagram 6 stable phases: WC, C, Si2W, W, SiC, Si | ({PDEntry : W1 with energy = 0.0000: 0.3333333333333333 | PDEntry : Si1 C1 with energy = -0.2047: 0.6666666666666667} |  | 0.1788488
AlIrRe | Al | Ir | Re | -0.3257972 | 9.467108e-05 | Al-Re-Ir phase diagram 6 stable phases: ReIr, Ir, Re, AlRe, AlIr, Al | ({PDEntry : Re1 with energy = 0.0000: 0.33333333333333337 | PDEntry : Al1 Ir1 with energy = -0.9590: 0.6666666666666667} |  | 0.1795038
AlIrSi | Al | Ir | Si | -0.3204207 | 9.467108e-05 | Al-Si-Ir phase diagram 5 stable phases: SiIr, Ir, Al, AlIr, Si | ({PDEntry : Si1 with energy = 0.0000: 0.3333333333333333 | PDEntry : Al1 Ir1 with energy = -0.9590: 0.6666666666666666} |  | 0.1812959
CCrIr | C | Cr | Ir | 0.4861711 | 9.467108e-05 | Cr-Ir-C phase diagram 7 stable phases: CrIr, Cr3C, CrIr3, Cr3C2, C, Ir, Cr | ({PDEntry : Cr1 Ir1 with energy = -0.1594: 0.6666666666666667 | PDEntry : C1 with energy = 0.0000: 0.3333333333333333} |  | 0.183618
AlRhSi | Al | Rh | Si | -0.4382932 | 9.467108e-05 | Al-Si-Rh phase diagram 5 stable phases: SiRh, Si, AlRh, Al, Rh | ({PDEntry : Si1 with energy = 0.0000: 0.3333333333333333 | PDEntry : Al1 Rh1 with energy = -1.0890: 0.6666666666666666} |  | 0.1853359
AlRhRu | Al | Rh | Ru | -0.4352357 | 9.467108e-05 | Al-Ru-Rh phase diagram 7 stable phases: RuRh, AlRh, AlRu, Al2Ru, Rh, Ru, Al | ({PDEntry : Ru1 with energy = 0.0000: 0.33333333333333337 | PDEntry : Al1 Rh1 with energy = -1.0890: 0.6666666666666667} |  | 0.186355
HfIrW | Hf | Ir | W | -0.2930484 | 9.467108e-05 | Hf-Ir-W phase diagram 7 stable phases: IrW, HfIr, Ir3W, HfW2, W, Ir, Hf | ({PDEntry : Hf1 Ir1 with energy = -0.9480: 0.6666666666666666 | PDEntry : W1 with energy = 0.0000: 0.3333333333333333} |  | 0.1867566
CIrV | C | Ir | V | 0.1916712 | 9.467108e-05 | V-Ir-C phase diagram 6 stable phases: VC, VIr, C, Ir, V2C, V | ({PDEntry : Ir1 V1 with energy = -0.4640: 0.6666666666666666 | PDEntry : C1 with energy = 0.0000: 0.33333333333333326} |  | 0.1869929
CIrTi | C | Ir | Ti | -0.05819481 | 9.467108e-05 | Ti-Ir-C phase diagram 5 stable phases: TiC, TiIr, C, Ti, Ir | ({PDEntry : Ir1 Ti1 with energy = -0.7162: 0.6666666666666666 | PDEntry : C1 with energy = 0.0000: 0.33333333333333326} |  | 0.1877705
COsZr | C | Os | Zr | 0.1749614 | 9.467108e-05 | Zr-Os-C phase diagram 5 stable phases: ZrC, Os, C, ZrOs, Zr | ({PDEntry : Os1 with energy = 0.0000: 0.3333333333333333 | PDEntry : C1 Zr1 with energy = -0.4841: 0.6666666666666667} |  | 0.1881285
OsTiW | Os | Ti | W | -0.04684791 | 9.467108e-05 | Ti-Os-W phase diagram 6 stable phases: Os3W, TiW, TiOs, W, Os, Ti | ({PDEntry : Ti1 Os1 with energy = -0.7071: 0.6666666666666666 | PDEntry : W1 with energy = 0.0000: 0.33333333333333326} |  | 0.1885141
CIrTa | C | Ir | Ta | 0.1848492 | 9.467108e-05 | Ta-Ir-C phase diagram 7 stable phases: TaC, Ta2C, TaIr3, C, TaIr, Ir, Ta | ({PDEntry : Ir1 Ta1 with energy = -0.4813: 0.6666666666666666 | PDEntry : C1 with energy = 0.0000: 0.33333333333333326} |  | 0.1904983
AlIrOs | Al | Ir | Os | -0.2927909 | 9.467108e-05 | Al-Ir-Os phase diagram 7 stable phases: IrOs, Al2Os, AlIr, AlOs, Os, Ir, Al | ({PDEntry : Al1 Ir1 with energy = -0.9590: 0.6666666666666666 | PDEntry : Os1 with energy = 0.0000: 0.33333333333333326} |  | 0.1905059
CTiV | C | Ti | V | -0.1411625 | 9.467108e-05 | Ti-V-C phase diagram 7 stable phases: VC, TiV, TiC, C, V2C, V, Ti | ({PDEntry : V1 with energy = 0.0000: 0.33333333333333337 | PDEntry : Ti1 C1 with energy = -0.8100: 0.6666666666666667} |  | 0.1913901
AlCRe | Al | C | Re | 0.5202281 | 9.467108e-05 | Al-Re-C phase diagram 6 stable phases: Re2C, C, Re, Al4C3, AlRe, Al | ({PDEntry : Al1 Re1 with energy = -0.1591: 0.6666666666666666 | PDEntry : C1 with energy = 0.0000: 0.33333333333333326} |  | 0.1948711
COsSi | C | Os | Si | 0.540801 | 9.467108e-05 | Si-Os-C phase diagram 6 stable phases: SiC, SiOs, C, Si2Os, Os, Si | ({PDEntry : Os1 Si1 with energy = -0.1412: 0.6666666666666667 | PDEntry : C1 with energy = 0.0000: 0.3333333333333333} |  | 0.1957724
CNbRh | C | Nb | Rh | 0.2233891 | 9.467108e-05 | Nb-Rh-C phase diagram 7 stable phases: NbC, NbRh3, Nb2C, C, NbRh, Rh, Nb | ({PDEntry : Rh1 with energy = 0.0000: 0.3333333333333333 | PDEntry : Nb1 C1 with energy = -0.4591: 0.6666666666666667} |  | 0.1959474
AlIrW | Al | Ir | W | -0.2753007 | 9.467108e-05 | Al-Ir-W phase diagram 9 stable phases: IrW, Ir3W, AlIr, Al4W, AlW, Al5W, W, Ir, Al | ({PDEntry : Al1 Ir1 with energy = -0.9590: 0.6666666666666666 | PDEntry : W1 with energy = 0.0000: 0.33333333333333326} |  | 0.1963359
HfRuTa | Hf | Ru | Ta | -0.1401036 | 9.467108e-05 | Hf-Ta-Ru phase diagram 5 stable phases: TaRu, HfRu, Hf, Ru, Ta | ({PDEntry : Ta1 with energy = 0.0000: 0.3333333333333333 | PDEntry : Hf1 Ru1 with energy = -0.8244: 0.6666666666666666} |  | 0.1965369
RuTiW | Ru | Ti | W | -0.07541637 | 9.467108e-05 | Ti-Ru-W phase diagram 6 stable phases: Ru3W, W, TiRu, Ru, TiW, Ti | ({PDEntry : Ti1 Ru1 with energy = -0.7631: 0.6666666666666666 | PDEntry : W1 with energy = 0.0000: 0.33333333333333326} |  | 0.1976761
CIrMo | C | Ir | Mo | 0.4853957 | 9.467108e-05 | Mo-Ir-C phase diagram 7 stable phases: MoC, Mo2C, MoIr3, C, MoIr, Ir, Mo | ({PDEntry : Ir1 Mo1 with energy = -0.2057: 0.6666666666666667 | PDEntry : C1 with energy = 0.0000: 0.3333333333333333} |  | 0.1988057
HfSiW | Hf | Si | W | -0.08937296 | 9.467108e-05 | Hf-Si-W phase diagram 6 stable phases: Si2W, W, Si, HfW2, HfSi, Hf | ({PDEntry : Hf1 Si1 with energy = -0.7825: 0.6666666666666667 | PDEntry : W1 with energy = 0.0000: 0.3333333333333333} |  | 0.199496
HfRuV | Hf | Ru | V | -0.1213224 | 9.467108e-05 | Hf-V-Ru phase diagram 6 stable phases: VRu, Ru, HfRu, V, V3Ru, Hf | ({PDEntry : V1 with energy = 0.0000: 0.3333333333333333 | PDEntry : Hf1 Ru1 with energy = -0.8244: 0.6666666666666666} |  | 0.2027973
CRuSi | C | Ru | Si | 0.3225957 | 9.467108e-05 | Si-Ru-C phase diagram 5 stable phases: SiC, Si, Ru, SiRu, C | ({PDEntry : Ru1 Si1 with energy = -0.3858: 0.6666666666666667 | PDEntry : C1 with energy = 0.0000: 0.3333333333333333} |  | 0.2045837
CIrNb | C | Ir | Nb | 0.310039 | 9.467108e-05 | Nb-Ir-C phase diagram 7 stable phases: NbC, Nb2C, NbIr3, C, NbIr, Ir, Nb | ({PDEntry : Ir1 Nb1 with energy = -0.4034: 0.6666666666666667 | PDEntry : C1 with energy = 0.0000: 0.3333333333333333} |  | 0.2062395
CMoOs | C | Mo | Os | 0.6380716 | 9.467108e-05 | Mo-Os-C phase diagram 5 stable phases: MoC, C, Mo2C, Mo, Os | ({PDEntry : Os1 with energy = 0.0000: 0.3333333333333333 | PDEntry : Mo1 C1 with energy = -0.0839: 0.6666666666666667} |  | 0.2090876
CIrW | C | Ir | W | 0.5593163 | 9.467108e-05 | Ir-W-C phase diagram 6 stable phases: WC, Ir3W, IrW, C, W, Ir | ({PDEntry : Ir1 W1 with energy = -0.1703: 0.6666666666666667 | PDEntry : C1 with energy = 0.0000: 0.3333333333333333} |  | 0.2116525
CIrRh | C | Ir | Rh | 0.6474694 | 9.467108e-05 | Ir-Rh-C phase diagram 4 stable phases: IrRh, Ir, C, Rh | ({PDEntry : Ir1 Rh1 with energy = -0.0894: 0.6666666666666667 | PDEntry : C1 with energy = 0.0000: 0.3333333333333333} |  | 0.214077
CHfSi | C | Hf | Si | -0.2009619 | 9.467108e-05 | Hf-Si-C phase diagram 6 stable phases: SiC, Si, HfC, HfSi, C, Hf | ({PDEntry : Si1 with energy = 0.0000: 0.3333333333333333 | PDEntry : Hf1 C1 with energy = -0.9398: 0.6666666666666667} |  | 0.2147282
CNbW | C | Nb | W | 0.283795 | 9.467108e-05 | Nb-W-C phase diagram 7 stable phases: WC, NbW, C, Nb2C, NbC, W, Nb | ({PDEntry : W1 with energy = 0.0000: 0.3333333333333333 | PDEntry : Nb1 C1 with energy = -0.4591: 0.6666666666666667} |  | 0.2160827
HfOsW | Hf | Os | W | 0.04272735 | 9.467108e-05 | Hf-Os-W phase diagram 6 stable phases: Os3W, HfW2, HfOs, W, Os, Hf | ({PDEntry : Hf1 Os1 with energy = -0.7088: 0.6666666666666667 | PDEntry : W1 with energy = 0.0000: 0.3333333333333333} |  | 0.2189531
CTaW | C | Ta | W | 0.1774334 | 9.467108e-05 | Ta-W-C phase diagram 7 stable phases: WC, TaC, TaW, Ta2C, C, W, Ta | ({PDEntry : W1 with energy = 0.0000: 0.3333333333333333 | PDEntry : Ta1 C1 with energy = -0.5763: 0.6666666666666667} |  | 0.2196781
CReRu | C | Re | Ru | 0.6439893 | 9.467108e-05 | Re-Ru-C phase diagram 5 stable phases: ReRu, Ru, Re, C, Re2C | ({PDEntry : Re1 Ru1 with energy = -0.1181: 0.6666666666666666 | PDEntry : C1 with energy = 0.0000: 0.33333333333333337} |  | 0.2224668
CReRh | C | Re | Rh | 0.5820326 | 9.467108e-05 | Re-Rh-C phase diagram 5 stable phases: ReRh, Re2C, Re, Rh, C | ({PDEntry : Re1 Rh1 with energy = -0.1809: 0.6666666666666666 | PDEntry : C1 with energy = 0.0000: 0.33333333333333337} |  | 0.2227488
CHfRh | C | Hf | Rh | -0.176543 | 9.467108e-05 | Hf-Rh-C phase diagram 5 stable phases: HfC, Hf, C, HfRh, Rh | ({PDEntry : Rh1 with energy = 0.0000: 0.3333333333333333 | PDEntry : Hf1 C1 with energy = -0.9398: 0.6666666666666667} |  | 0.2228679
CIrRu | C | Ir | Ru | 0.6849573 | 9.467108e-05 | Ir-Ru-C phase diagram 4 stable phases: IrRu, Ir, Ru, C | ({PDEntry : Ir1 Ru1 with energy = -0.0817: 0.6666666666666667 | PDEntry : C1 with energy = 0.0000: 0.3333333333333333} |  | 0.2239904
AlCRu | Al | C | Ru | 0.3577002 | 9.467108e-05 | Al-Ru-C phase diagram 6 stable phases: AlRu, Ru, Al4C3, C, Al2Ru, Al | ({PDEntry : Al1 Ru1 with energy = -0.4126: 0.6666666666666666 | PDEntry : C1 with energy = 0.0000: 0.33333333333333326} |  | 0.2252153
AlCOs | Al | C | Os | 0.550767 | 9.467108e-05 | Al-Os-C phase diagram 6 stable phases: AlOs, C, Os, Al2Os, Al4C3, Al | ({PDEntry : Al1 Os1 with energy = -0.2245: 0.6666666666666666 | PDEntry : C1 with energy = 0.0000: 0.33333333333333326} |  | 0.2268783
AlRhW | Al | Rh | W | -0.3050793 | 9.467108e-05 | Al-Rh-W phase diagram 9 stable phases: RhW, AlRh, Rh3W, Al4W, AlW, Al5W, W, Rh, Al | ({PDEntry : Al1 Rh1 with energy = -1.0890: 0.6666666666666666 | PDEntry : W1 with energy = 0.0000: 0.33333333333333326} |  | 0.2297405
CHfTa | C | Hf | Ta | -0.14771558 | 9.467108e-05 | Hf-Ta-C phase diagram 6 stable phases: TaC, C, Ta2C, Ta, HfC, Hf | ({PDEntry : Ta1 with energy = 0.0000: 0.3333333333333333 | PDEntry : Hf1 C1 with energy = -0.9398: 0.6666666666666666} |  | 0.232477
CRhSi | C | Rh | Si | 0.1883011 | 9.467108e-05 | Si-Rh-C phase diagram 5 stable phases: SiC, SiRh, C, Si, Rh | ({PDEntry : Rh1 Si1 with energy = -0.6114: 0.6666666666666667 | PDEntry : C1 with energy = 0.0000: 0.3333333333333333} |  | 0.2350064
CHfV | C | Hf | V | -0.136749 | 9.467108e-05 | Hf-V-C phase diagram 6 stable phases: VC, C, V2C, HfC, V, Hf | ({PDEntry : V1 with energy = 0.0000: 0.3333333333333333 | PDEntry : Hf1 C1 with energy = -0.9398: 0.6666666666666666} |  | 0.2361325
CNbRu | C | Nb | Ru | 0.3477787 | 9.467108e-05 | Nb-Ru-C phase diagram 7 stable phases: NbC, Nb2C, C, NbRu, Nb3Ru, Ru, Nb | ({PDEntry : Ru1 with energy = 0.0000: 0.3333333333333333 | PDEntry : Nb1 C1 with energy = -0.4591: 0.6666666666666667} |  | 0.2374106
HfRuW | Hf | Ru | W | 0.001248479 | 9.467108e-05 | Hf-Ru-W phase diagram 6 stable phases: Ru3W, HfW2, HfRu, W, Ru, Hf | ({PDEntry : Hf1 Ru1 with energy = -0.8244: 0.6666666666666667 | PDEntry : W1 with energy = 0.0000: 0.3333333333333333} |  | 0.2436543
CIrSi | C | Ir | Si | 0.3560954 | 9.467108e-05 | Si-Ir-C phase diagram 5 stable phases: SiC, Si, Ir, SiIr, C | ({PDEntry : Ir1 Si1 with energy = -0.4784: 0.6666666666666667 | PDEntry : C1 with energy = 0.0000: 0.3333333333333333} |  | 0.2465949
CNbRe | C | Nb | Re | 0.3877764 | 9.467108e-05 | Nb-Re-C phase diagram 7 stable phases: Re2C, C, NbRe, Nb2C, NbC, Re, Nb | ({PDEntry : Re1 with energy = 0.0000: 0.3333333333333333 | PDEntry : Nb1 C1 with energy = -0.4591: 0.6666666666666667} |  | 0.2507432
CIrOs | C | Ir | Os | 0.8168646 | 9.467108e-05 | Ir-Os-C phase diagram 4 stable phases: IrOs, Os, Ir, C | ({PDEntry : Ir1 Os1 with energy = -0.0312: 0.6666666666666667 | PDEntry : C1 with energy = 0.0000: 0.3333333333333333} |  | 0.2511366
CHfIr | C | Hf | Ir | -0.08308145 | 9.467108e-05 | Hf-Ir-C phase diagram 5 stable phases: HfC, Hf, C, Ir, HfIr | ({PDEntry : Ir1 with energy = 0.0000: 0.3333333333333333 | PDEntry : Hf1 C1 with energy = -0.9398: 0.6666666666666667} |  | 0.2540217
CHfNb | C | Hf | Nb | -0.07747214 | 9.467108e-05 | Hf-Nb-C phase diagram 6 stable phases: NbC, Nb, C, Nb2C, HfC, Hf | ({PDEntry : Nb1 with energy = 0.0000: 0.3333333333333333 | PDEntry : Hf1 C1 with energy = -0.9398: 0.6666666666666667} |  | 0.2558915
CIrRe | C | Ir | Re | 0.6951125 | 9.467108e-05 | Re-Ir-C phase diagram 5 stable phases: ReIr, Ir, C, Re, Re2C | ({PDEntry : Ir1 Re1 with energy = -0.1710: 0.6666666666666667 | PDEntry : C1 with energy = 0.0000: 0.3333333333333333} |  | 0.2571349
CTiW | C | Ti | W | 0.06325149 | 9.467108e-05 | Ti-W-C phase diagram 6 stable phases: WC, TiC, W, TiW, C, Ti | ({PDEntry : W1 with energy = 0.0000: 0.3333333333333333 | PDEntry : Ti1 C1 with energy = -0.8100: 0.6666666666666667} |  | 0.2595281
COsRe | C | Os | Re | 0.7462333 | 9.467108e-05 | Re-Os-C phase diagram 5 stable phases: ReOs, C, Re2C, Re, Os | ({PDEntry : Os1 Re1 with energy = -0.1344: 0.6666666666666667 | PDEntry : C1 with energy = 0.0000: 0.3333333333333333} |  | 0.2619727
AlCRh | Al | C | Rh | 0.1895295 | 9.467108e-05 | Al-Rh-C phase diagram 5 stable phases: AlRh, Al, Al4C3, Rh, C | ({PDEntry : Al1 Rh1 with energy = -0.7144: 0.6666666666666666 | PDEntry : C1 with energy = 0.0000: 0.33333333333333326} |  | 0.2697531
CHfMo | C | Hf | Mo | -0.01344286 | 9.467108e-05 | Hf-Mo-C phase diagram 7 stable phases: MoC, C, HfMo2, HfC, Mo2C, Mo, Hf | ({PDEntry : Mo1 with energy = 0.0000: 0.3333333333333333 | PDEntry : Hf1 C1 with energy = -0.9398: 0.6666666666666667} |  | 0.2772346
CNbOs | C | Nb | Os | 0.4673726 | 9.467108e-05 | Nb-Os-C phase diagram 7 stable phases: NbC, Nb3Os, C, Nb2C, NbOs, Os, Nb | ({PDEntry : Os1 with energy = 0.0000: 0.3333333333333333 | PDEntry : Nb1 C1 with energy = -0.4591: 0.6666666666666667} |  | 0.2772752
AlCIr | Al | C | Ir | 0.3569483 | 9.467108e-05 | Al-Ir-C phase diagram 5 stable phases: AlIr, Al, Ir, C, Al4C3 | ({PDEntry : Al1 Ir1 with energy = -0.5822: 0.6666666666666666 | PDEntry : C1 with energy = 0.0000: 0.33333333333333326} |  | 0.2814979
CHfRu | C | Hf | Ru | 0.0107645 | 9.467108e-05 | Hf-Ru-C phase diagram 5 stable phases: HfC, C, Ru, HfRu, Hf | ({PDEntry : Ru1 with energy = 0.0000: 0.3333333333333333 | PDEntry : Hf1 C1 with energy = -0.9398: 0.6666666666666667} |  | 0.2853037
CHfW | C | Hf | W | 0.08015666 | 9.467108e-05 | Hf-W-C phase diagram 6 stable phases: WC, HfW2, HfC, W, C, Hf | ({PDEntry : W1 with energy = 0.0000: 0.3333333333333333 | PDEntry : Hf1 C1 with energy = -0.9398: 0.6666666666666667} |  | 0.3084344
CHfRe | C | Hf | Re | 0.1227504 | 9.467108e-05 | Hf-Re-C phase diagram 6 stable phases: Re2C, HfC, HfRe2, C, Re, Hf | ({PDEntry : Re1 with energy = 0.0000: 0.3333333333333333 | PDEntry : Hf1 C1 with energy = -0.9398: 0.6666666666666667} |  | 0.3226323
CHfOs | C | Hf | Os | 0.1443745 | 9.467108e-05 | Hf-Os-C phase diagram 5 stable phases: HfC, HfOs, Hf, Os, C | ({PDEntry : Os1 with energy = 0.0000: 0.3333333333333333 | PDEntry : Hf1 C1 with energy = -0.9398: 0.6666666666666667} |  | 0.3298403
AlMoV | Al | Mo | V | -0.1812861 | 9.467108e-05 | Al-V-Mo phase diagram 9 stable phases: VMo, AlV, AlMo3, Al3Mo, AlMo, Al3V, Mo, V, Al | ({PDEntry : Al1 V1 with energy = -0.2429: 0.33333333333333337 | PDEntry : Mo1 V1 with energy = -0.1612: 0.33333333333333326 | PDEntry : Al1 Mo1 with energy = -0.1829: 0.33333333333333337} | 0.005861963
AlMoOs | Al | Mo | Os | -0.07504628 | 9.467108e-05 | Al-Mo-Os phase diagram 8 stable phases: AlOs, Al2Os, Al3Mo, AlMo3, AlMo, Os, Mo, Al | ({PDEntry : Al1 Mo3 with energy = -0.2441: 0.4444444444444444 | PDEntry : Os1 with energy = 0.0000: 0.11111111111111116 | PDEntry : Al1 Os1 with energy = -0.2245: 0.44444444444444464} | 0.02044779
AlOsV | Al | Os | V | -0.22018698 | 9.467108e-05 | Al-V-Os phase diagram 9 stable phases: VOs, V3Os, Al2Os, AlOs, AlV, Al3V, Os, V, Al | ({PDEntry : Al1 V1 with energy = -0.2429: 0.33333333333333337 | PDEntry : Os1 V1 with energy = -0.2071: 0.33333333333333326 | PDEntry : Al1 Os1 with energy = -0.4008: 0.33333333333333337} | 0.03686617
AlReV | Al | Re | V | -0.2315058 | 9.467108e-05 | Al-V-Re phase diagram 7 stable phases: VRe, AlRe, Re, Al3V, AlV, V, Al | ({PDEntry : Al1 V1 with energy = -0.2429: 0.33333333333333337 | PDEntry : Re1 V1 with energy = -0.2981: 0.33333333333333326 | PDEntry : Al1 Re1 with energy = -0.3158: 0.33333333333333337} | 0.03407506
AlReRu | Al | Re | Ru | -0.2269168 | 9.467108e-05 | Al-Re-Ru phase diagram 7 stable phases: ReRu, Al2Ru, Ru, AlRu, AlRe, Re, Al | ({PDEntry : Al1 Re1 with energy = -0.3158: 0.33333333333333337 | PDEntry : Re1 Ru1 with energy = -0.1181: 0.33333333333333326 | PDEntry : Al1 Ru1 with energy = -0.4126: 0.33333333333333337} | 0.03388385
AlNbTa | Al | Nb | Ta | -0.1725049 | 9.467108e-05 | Ta-Nb-Al phase diagram 10 stable phases: NbAl, Nb2Al, TaAl, TaAl3, NbAl3, TaNb, Ta2Al, Al, Nb, Ta | ({PDEntry : Nb1 Ta1 with energy = -0.0597: 0.33333333333333337 | PDEntry : Al1 Nb1 with energy = -0.2830: 0.33333333333333326 | PDEntry : Al1 Ta1 with energy = -0.2246: 0.33333333333333337} | 0.005496078
AlCrW | Al | Cr | W | 0.04707304 | 9.467108e-05 | Al-Cr-W phase diagram 8 stable phases: AlW, AlCr2, Al5W, Al3Cr, Al4W, W, Cr, Al | ({PDEntry : Al1 Cr2 with energy = -0.1223: 0.5 | PDEntry : W1 with energy = 0.0000: 0.16666666666666652 | PDEntry : Al1 W1 with energy = -0.0461: 0.3333333333333335} | 0.01219108
AlCSi | Al | C | Si | 0.4598294 | 9.467108e-05 | Al-Si-C phase diagram 5 stable phases: SiC, Al4C3, C, Al, Si | ({PDEntry : C1 with energy = 0.0000: 0.08333333333333326 | PDEntry : Si1 with energy = 0.0000: 0.3333333333333333 | PDEntry : Al4 C3 with energy = -0.0921: 0.5833333333333335} | 0.1293929
CSiTa | C | Si | Ta | 0.04635212 | 9.467108e-05 | Ta-Si-C phase diagram 8 stable phases: SiC, TaSi2, Ta2C, Ta2Si, TaC, C, Si, Ta | ({PDEntry : Si1 Ta1 with energy = -0.2818: 0.33333333333333337 | PDEntry : Si1 C1 with energy = -0.2047: 0.33333333333333326 | PDEntry : C1 Ta1 with energy = -0.0877: 0.33333333333333337} | 0.079598
CSiTi | C | Si | Ti | -0.1762449 | 9.467108e-05 | Ti-Si-C phase diagram 6 stable phases: SiC, TiSi, Si, C, TiC, Ti | ({PDEntry : Si1 Ti1 with energy = -0.4706: 0.33333333333333337 | PDEntry : Si1 C1 with energy = -0.2047: 0.33333333333333326 | PDEntry : C1 Ti1 with energy = -0.3997: 0.33333333333333337} | 0.08887288
CMoV | C | Mo | V | 0.1071487 | 9.467108e-05 | V-Mo-C phase diagram 8 stable phases: MoC, Mo2C, V2C, VC, VMo, C, Mo, V | ({PDEntry : Mo1 V1 with energy = -0.1612: 0.33333333333333337 | PDEntry : Mo1 C1 with energy = -0.0839: 0.33333333333333326 | PDEntry : C1 V1 with energy = -0.0897: 0.33333333333333337} | 0.05996471
CCrV | C | Cr | V | 0.1056682 | 9.467108e-05 | V-Cr-C phase diagram 8 stable phases: Cr3C, Cr3C2, VCr, V2C, VC, C, Cr, V | ({PDEntry : Cr1 V1 with energy = -0.1200: 0.2666666666666667 | PDEntry : Cr3 C2 with energy = -0.1003: 0.33333333333333326 | PDEntry : C1 V1 with energy = -0.0897: 0.4} | 0.04429331
CCrNb | C | Cr | Nb | 0.283371 | 9.467108e-05 | Nb-Cr-C phase diagram 8 stable phases: Cr3C, Nb2C, Cr3C2, NbCr2, NbC, C, Cr, Nb | ({PDEntry : Nb1 with energy = 0.0000: 0.33333333333333337 | PDEntry : Cr3 C2 with energy = -0.1003: 0.5555555555555556 | PDEntry : C1 with energy = 0.0000: 0.11111111111111108} | 0.07404073
COsRh | C | Os | Rh | 0.7242882 | 9.467108e-05 | Os-Rh-C phase diagram 3 stable phases: C, Os, Rh | ({PDEntry : Os1 with energy = 0.0000: 0.33333333333333337 | PDEntry : Rh1 with energy = 0.0000: 0.3333333333333333 | PDEntry : C1 with energy = 0.0000: 0.3333333333333333} | 0.2098724
COsRu | C | Os | Ru | 0.781332 | 9.467108e-05 | Os-Ru-C phase diagram 4 stable phases: OsRu, Os, Ru, C | ({PDEntry : Os1 with energy = 0.0000: 0.33333333333333337 | PDEntry : Ru1 with energy = 0.0000: 0.3333333333333333 | PDEntry : C1 with energy = 0.0000: 0.3333333333333333} | 0.228887
COsW | C | Os | W | 0.737337965 | 9.467108e-05 | Os-W-C phase diagram 5 stable phases: WC, W, C, Os, Os3W | ({PDEntry : Os1 with energy = 0.0000: 0.33333333333333337 | PDEntry : W1 with energy = 0.0000: 0.3333333333333333 | PDEntry : C1 with energy = 0.0000: 0.3333333333333333} | 0.2142223
CRuW | C | Ru | W | 0.6105156 | 9.467108e-05 | Ru-W-C phase diagram 5 stable phases: WC, Ru3W, W, Ru, C | ({PDEntry : Ru1 with energy = 0.0000: 0.33333333333333337 | PDEntry : W1 with energy = 0.0000: 0.3333333333333333 | PDEntry : C1 with energy = 0.0000: 0.3333333333333333} | 0.1719482
CSiZr | C | Si | Zr | -0.2689605 | 9.467108e-05 | Zr-Si-C phase diagram 6 stable phases: SiC, ZrC, Si, ZrSi, C, Zr | ({PDEntry : Si1 Zr1 with energy = -0.5949: 0.33333333333333337 | PDEntry : Si1 C1 with energy = -0.2047: 0.33333333333333326 | PDEntry : C1 Zr1 with energy = -0.4841: 0.33333333333333337} | 0.09273602
AlHfZr | Al | Hf | Zr | -0.2731077 | 9.467108e-05 | Hf-Zr-Al phase diagram 8 stable phases: ZrAl, HfAl2, HfAl, ZrAl2, HfZr, Al, Zr, Hf | ({PDEntry : Hf1 Zr1 with energy = -0.0506: 0.33333333333333337 | PDEntry : Al1 Zr1 with energy = -0.3931: 0.33333333333333326 | PDEntry : Hf1 Al1 with energy = -0.3955: 0.33333333333333337} | 0.01728523
CrHfNb | Cr | Hf | Nb | 0.1899302 | 9.467108e-05 | Hf-Nb-Cr phase diagram 5 stable phases: NbCr2, HfCr2, Cr, Nb, Hf | ({PDEntry : Hf1 with energy = 0.0000: 0.16666666666666674 | PDEntry : Nb1 with energy = 0.0000: 0.3333333333333333 | PDEntry : Hf1 Cr2 with energy = -0.1035: 0.5} | 0.04899966
CrHfTa | Cr | Hf | Ta | 0.1937014 | 9.467108e-05 | Hf-Ta-Cr phase diagram 5 stable phases: TaCr2, Hf, Cr, Ta, HfCr2 | ({PDEntry : Hf1 with energy = 0.0000: 0.16666666666666674 | PDEntry : Ta1 with energy = 0.0000: 0.3333333333333333 | PDEntry : Hf1 Cr2 with energy = -0.1035: 0.5} | 0.05025671
CrHfTi | Cr | Hf | Ti | 0.1470386 | 9.467108e-05 | Hf-Ti-Cr phase diagram 6 stable phases: TiCr2, HfCr2, Ti, Cr, HfTi, Hf | ({PDEntry : Hf1 Ti1 with energy = -0.0238: 0.3333333333333335 | PDEntry : Ti1 with energy = 0.0000: 0.16666666666666652 | PDEntry : Hf1 Cr2 with energy = -0.1035: 0.5} | 0.03867453
CrHfZr | Cr | Hf | Zr | 0.2177134 | 9.467108e-05 | Hf-Zr-Cr phase diagram 6 stable phases: ZrCr2, Zr, HfZr, HfCr2, Cr, Hf | ({PDEntry : Hf1 Zr1 with energy = -0.0506: 0.3333333333333335 | PDEntry : Zr1 with energy = 0.0000: 0.16666666666666652 | PDEntry : Hf1 Cr2 with energy = -0.1035: 0.5} | 0.06669594
AlHfIr | Al | Hf | Ir | -0.6452073 | 9.467108e-05 | Hf-Al-Ir phase diagram 7 stable phases: AlIr, HfAl, Ir, HfIr, HfAl2, Al, Hf | ({PDEntry : Hf1 Al1 with energy = -0.3955: 0.33333333333333337 | PDEntry : Al1 Ir1 with energy = -0.5822: 0.33333333333333326 | PDEntry : Hf1 Ir1 with energy = -0.6987: 0.33333333333333337} | 0.03278938
CrHfMo | Cr | Hf | Mo | 0.1456292 | 9.467108e-05 | Hf-Cr-Mo phase diagram 5 stable phases: HfMo2, HfCr2, Cr, Mo, Hf | ({PDEntry : Hf1 Cr2 with energy = -0.1035: 0.5 | PDEntry : Mo1 with energy = 0.0000: 0.16666666666666652 | PDEntry : Hf1 Mo1 with energy = -0.0491: 0.3333333333333335} | 0.04242391
AlHfOs | Al | Hf | Os | -0.2936345 | 9.467108e-05 | Hf-Al-Os phase diagram 8 stable phases: AlOs, HfOs, HfAl2, Al2Os, HfAl, Os, Al, Hf | ({PDEntry : Hf1 Al1 with energy = -0.3955: 0.33333333333333337 | PDEntry : Al1 Os1 with energy = -0.2245: 0.33333333333333326 | PDEntry : Hf1 Os1 with energy = -0.2654: 0.33333333333333337} | 0.01814051
HfMoRe | Hf | Mo | Re | -0.03169437 | 9.467108e-05 | Hf-Re-Mo phase diagram 6 stable phases: ReMo, Re, HfMo2, HfRe2, Mo, Hf | ({PDEntry : Mo1 Re1 with energy = -0.0215: 0.2222222222222221 | PDEntry : Hf1 Mo2 with energy = -0.1709: 0.33333333333333337 | PDEntry : Hf1 Re1 with energy = -0.1798: 0.4444444444444444} | 0.01922282
AlHfRh | Al | Hf | Rh | -0.6887471 | 9.467108e-05 | Hf-Al-Rh phase diagram 7 stable phases: AlRh, HfAl2, HfRh, Rh, HfAl, Al, Hf | ({PDEntry : Hf1 Al1 with energy = -0.3955: 0.33333333333333337 | PDEntry : Al1 Rh1 with energy = -0.7144: 0.33333333333333326 | PDEntry : Hf1 Rh1 with energy = -0.6645: 0.33333333333333337} | 0.03460354
HfRhSi | Hf | Rh | Si | -0.6886815 | 9.467108e-05 | Hf-Si-Rh phase diagram 6 stable phases: SiRh, Si, Rh, HfSi, HfRh, Hf | ({PDEntry : Hf1 Si1 with energy = -0.4528: 0.33333333333333337 | PDEntry : Rh1 Si1 with energy = -0.6114: 0.33333333333333326 | PDEntry : Hf1 Rh1 with energy = -0.8584: 0.33333333333333337} | 0.05931383
AlHfRu | Al | Hf | Ru | -0.4013578 | 9.467108e-05 | Hf-Al-Ru phase diagram 8 stable phases: AlRu, Al2Ru, HfAl, HfAl2, HfRu, Ru, Al, Hf | ({PDEntry : Hf1 Al1 with energy = -0.3955: 0.33333333333333337 | PDEntry : Al1 Ru1 with energy = -0.4126: 0.33333333333333326 | PDEntry : Hf1 Ru1 with energy = -0.3197: 0.33333333333333337} | 0.02262898
HfReRu | Hf | Re | Ru | -0.1948549 | 9.467108e-05 | Hf-Re-Ru phase diagram 6 stable phases: ReRu, Re, HfRe2, HfRu, Ru, Hf | ({PDEntry : Hf1 Re2 with energy = -0.3964: 0.33333333333333337 | PDEntry : Re1 Ru1 with energy = -0.1181: 0.2222222222222221 | PDEntry : Hf1 Ru1 with energy = -0.3197: 0.4444444444444444} | 0.03170044
HfRuSi | Hf | Ru | Si | -0.4351683 | 9.467108e-05 | Hf-Si-Ru phase diagram 6 stable phases: SiRu, Ru, Si, HfRu, HfSi, Hf | ({PDEntry : Hf1 Si1 with energy = -0.4528: 0.33333333333333337 | PDEntry : Ru1 Si1 with energy = -0.3858: 0.33333333333333326 | PDEntry : Hf1 Ru1 with energy = -0.8244: 0.33333333333333337} | 0.1005568
HfReSi | Hf | Re | Si | -0.2696066 | 9.467108e-05 | Hf-Re-Si phase diagram 6 stable phases: ReSi, Si, Re, HfSi, HfRe2, Hf | ({PDEntry : Hf1 Re2 with energy = -0.3964: 0.33333333333333337 | PDEntry : Re1 Si1 with energy = -0.1532: 0.2222222222222221 | PDEntry : Hf1 Si1 with energy = -0.4528: 0.4444444444444444} | 0.04026228
HfWZr | Hf | W | Zr | 0.0971564 | 9.467108e-05 | Hf-Zr-W phase diagram 6 stable phases: ZrW2, W, Zr, HfZr, HfW2, Hf | ({PDEntry : Hf1 Zr1 with energy = -0.0506: 0.3333333333333335 | PDEntry : Zr1 with energy = 0.0000: 0.16666666666666652 | PDEntry : Hf1 W2 with energy = -0.1724: 0.5} | 0.03799136
IrMoNb | Ir | Mo | Nb | -0.2500152 | 9.467108e-05 | Nb-Mo-Ir phase diagram 8 stable phases: MoIr, NbIr3, NbMo, MoIr3, NbIr, Ir, Mo, Nb | ({PDEntry : Mo1 Nb1 with energy = -0.1327: 0.33333333333333337 | PDEntry : Mo1 Ir1 with energy = -0.3292: 0.33333333333333326 | PDEntry : Ir1 Nb1 with energy = -0.4034: 0.33333333333333337} | 0.02931203
IrMoSi | Ir | Mo | Si | -0.3070793 | 9.467108e-05 | Si-Mo-Ir phase diagram 9 stable phases: MoIr, MoIr3, SiMo3, SiMo, SiIr, Si2Mo, Ir, Mo, Si | ({PDEntry : Mo1 Si1 with energy = -0.1861: 0.33333333333333337 | PDEntry : Mo1 Ir1 with energy = -0.3292: 0.33333333333333326 | PDEntry : Ir1 Si1 with energy = -0.4784: 0.33333333333333337} | 0.0316897
IrMoTa | Ir | Mo | Ta | -0.3038499 | 9.467108e-05 | Ta-Mo-Ir phase diagram 8 stable phases: MoIr, TaIr3, TaMo, MoIr3, TaIr, Ir, Mo, Ta | ({PDEntry : Mo1 Ta1 with energy = -0.1758: 0.33333333333333337 | PDEntry : Mo1 Ir1 with energy = -0.3292: 0.33333333333333326 | PDEntry : Ir1 Ta1 with energy = -0.4813: 0.33333333333333337} | 0.03155514
IrNbTa | Ir | Nb | Ta | -0.3400625 | 9.467108e-05 | Ta-Nb-Ir phase diagram 8 stable phases: NbIr, NbIr3, TaIr3, TaNb, TaIr, Ir, Nb, Ta | ({PDEntry : Nb1 Ta1 with energy = -0.0597: 0.33333333333333337 | PDEntry : Nb1 Ir1 with energy = -0.5196: 0.33333333333333326 | PDEntry : Ir1 Ta1 with energy = -0.4813: 0.33333333333333337} | 0.03185586
IrSiTa | Ir | Si | Ta | -0.4721103 | 9.467108e-05 | Ta-Si-Ir phase diagram 8 stable phases: SiIr, TaIr, Ta2Si, TaIr3, TaSi2, Ir, Si, Ta | ({PDEntry : Si1 Ta1 with energy = -0.2818: 0.33333333333333337 | PDEntry : Si1 Ir1 with energy = -0.6630: 0.33333333333333326 | PDEntry : Ir1 Ta1 with energy = -0.4813: 0.33333333333333337} | 0.0487519
AlIrTi | Al | Ir | Ti | -0.6603205 | 9.467108e-05 | Ti-Al-Ir phase diagram 7 stable phases: AlIr, Ir, TiAl2, TiIr, TiAl, Al, Ti | ({PDEntry : Al1 Ti1 with energy = -0.3665: 0.33333333333333337 | PDEntry : Al1 Ir1 with energy = -0.9590: 0.33333333333333326 | PDEntry : Ir1 Ti1 with energy = -0.7162: 0.33333333333333337} | 0.08861555
IrSiTi | Ir | Si | Ti | -0.660428 | 9.467108e-05 | Ti-Si-Ir phase diagram 6 stable phases: SiIr, TiSi, Si, Ir, TiIr, Ti | ({PDEntry : Si1 Ti1 with energy = -0.4706: 0.33333333333333337 | PDEntry : Si1 Ir1 with energy = -0.6630: 0.33333333333333326 | PDEntry : Ir1 Ti1 with energy = -0.7162: 0.33333333333333337} | 0.05659848
IrMoV | Ir | Mo | V | -0.2896528 | 9.467108e-05 | V-Mo-Ir phase diagram 7 stable phases: MoIr, MoIr3, VIr, VMo, Ir, Mo, V | ({PDEntry : Mo1 V1 with energy = -0.1612: 0.33333333333333337 | PDEntry : Mo1 Ir1 with energy = -0.3292: 0.33333333333333326 | PDEntry : Ir1 V1 with energy = -0.4640: 0.33333333333333337} | 0.0309636
IrReV | Ir | Re | V | -0.3350439 | 9.467108e-05 | V-Re-Ir phase diagram 6 stable phases: ReIr, VRe, VIr, Re, Ir, V | ({PDEntry : Re1 V1 with energy = -0.2981: 0.33333333333333337 | PDEntry : Re1 Ir1 with energy = -0.1984: 0.33333333333333326 | PDEntry : Ir1 V1 with energy = -0.4640: 0.33333333333333337} | 0.0168458
IrSiV | Ir | Si | V | -0.4948554 | 9.467108e-05 | V-Si-Ir phase diagram 8 stable phases: SiIr, VSi, V3Si, VIr, VSi2, Ir, Si, V | ({PDEntry : Si1 V1 with energy = -0.3503: 0.33333333333333337 | PDEntry : Si1 Ir1 with energy = -0.6630: 0.33333333333333326 | PDEntry : Ir1 V1 with energy = -0.4640: 0.33333333333333337} | 0.04969962
IrRhW | Ir | Rh | W | -0.08252563 | 9.467108e-05 | Ir-Rh-W phase diagram 8 stable phases: RhW, IrW, Ir3W, IrRh, Rh3W, W, Rh, Ir | ({PDEntry : Ir1 Rh1 with energy = -0.0894: 0.33333333333333337 | PDEntry : Rh1 W1 with energy = -0.1051: 0.33333333333333326 | PDEntry : Ir1 W1 with energy = -0.1703: 0.33333333333333337} | 0.001746942
AlIrZr | Al | Ir | Zr | -0.6372039 | 9.467108e-05 | Zr-Al-Ir phase diagram 7 stable phases: AlIr, ZrAl, ZrAl2, ZrIr, Ir, Al, Zr | ({PDEntry : Al1 Zr1 with energy = -0.3931: 0.33333333333333337 | PDEntry : Al1 Ir1 with energy = -0.9590: 0.33333333333333326 | PDEntry : Ir1 Zr1 with energy = -0.6376: 0.33333333333333337} | 0.08765236
IrSiZr | Ir | Si | Zr | -0.680705 | 9.467108e-05 | Zr-Si-Ir phase diagram 6 stable phases: SiIr, ZrSi, Si, ZrIr, Ir, Zr | ({PDEntry : Si1 Zr1 with energy = -0.5949: 0.33333333333333337 | PDEntry : Si1 Ir1 with energy = -0.6630: 0.33333333333333326 | PDEntry : Ir1 Zr1 with energy = -0.6376: 0.33333333333333337} | 0.05744335
AlMoNb | Al | Mo | Nb | -0.1864152 | 9.467108e-05 | Nb-Al-Mo phase diagram 10 stable phases: AlMo, NbMo, NbAl, Al3Mo, AlMo3, NbAl3, Nb2Al, Mo, Al, Nb | ({PDEntry : Al1 Nb1 with energy = -0.2830: 0.49999999999999994 | PDEntry : Al1 Mo3 with energy = -0.2441: 0.33333333333333326 | PDEntry : Mo1 Nb1 with energy = -0.1327: 0.16666666666666674} | 0.008458992
AlMoTa | Al | Mo | Ta | -0.1796512 | 9.467108e-05 | Ta-Al-Mo phase diagram 10 stable phases: AlMo, TaMo, Al3Mo, AlMo3, TaAl, TaAl3, Ta2Al, Mo, Al, Ta | ({PDEntry : Al1 Ta1 with energy = -0.2246: 0.33333333333333337 | PDEntry : Al1 Mo1 with energy = -0.1829: 0.33333333333333326 | PDEntry : Mo1 Ta1 with energy = -0.1758: 0.33333333333333337} | 0.005793841
MoNbTa | Mo | Nb | Ta | -0.08400074 | 9.467108e-05 | Ta-Nb-Mo phase diagram 6 stable phases: NbMo, Mo, TaNb, Nb, TaMo, Ta | ({PDEntry : Nb1 Ta1 with energy = -0.0597: 0.33333333333333337 | PDEntry : Mo1 Nb1 with energy = -0.1327: 0.33333333333333326 | PDEntry : Mo1 Ta1 with energy = -0.1758: 0.33333333333333337} | 0.001808405
MoSiTa | Mo | Si | Ta | -0.2064373 | 9.467108e-05 | Ta-Si-Mo phase diagram 9 stable phases: SiMo, TaMo, Si2Mo, TaSi2, SiMo3, Ta2Si, Mo, Si, Ta | ({PDEntry : Si1 Ta1 with energy = -0.2818: 0.2222222222222221 | PDEntry : Si2 Mo1 with energy = -0.4983: 0.33333333333333326 | PDEntry : Mo1 Ta1 with energy = -0.1758: 0.4444444444444444} | 0.02538108
AlMoTi | Al | Mo | Ti | -0.2272632 | 9.467108e-05 | Ti-Al-Mo phase diagram 10 stable phases: AlMo, Al3Mo, AlMo3, TiMo3, TiMo, TiAl, TiAl2, Mo, Al, Ti | ({PDEntry : Al1 Mo3 with energy = -0.2441: 0.33333333333333326 | PDEntry : Al1 Ti1 with energy = -0.3665: 0.49999999999999994 | PDEntry : Mo1 Ti1 with energy = -0.1411: 0.16666666666666674} | 0.0164183
MoNbTi | Mo | Nb | Ti | -0.05299877 | 9.467108e-05 | Ti-Nb-Mo phase diagram 7 stable phases: NbMo, TiMo, TiMo3, TiNb, Mo, Nb, Ti | ({PDEntry : Nb1 Ti1 with energy = -0.0247: 0.33333333333333337 | PDEntry : Mo1 Nb1 with energy = -0.1327: 0.33333333333333326 | PDEntry : Mo1 Ti1 with energy = -0.1411: 0.33333333333333337} | 0.000516656
MoSiV | Mo | Si | V | -0.2303972 | 9.467108e-05 | V-Si-Mo phase diagram 10 stable phases: SiMo, SiMo3, VMo, VSi, Si2Mo, VSi2, V3Si, Mo, Si, V | ({PDEntry : Si1 V1 with energy = -0.3503: 0.2222222222222221 | PDEntry : Si2 Mo1 with energy = -0.4983: 0.33333333333333326 | PDEntry : Mo1 V1 with energy = -0.1612: 0.4444444444444444} | 0.02176164
CCrMo | C | Cr | Mo | 0.3500579 | 9.467108e-05 | Cr-Mo-C phase diagram 7 stable phases: MoC, Cr3C2, C, Mo2C, Cr3C, Mo, Cr | ({PDEntry : Cr3 C2 with energy = -0.1003: 0.5555555555555556 | PDEntry : C1 with energy = 0.0000: 0.11111111111111105 | PDEntry : Mo1 with energy = 0.0000: 0.3333333333333333} | 0.09626973
IrNbSi | Ir | Nb | Si | -0.472518 | 9.467108e-05 | Nb-Si-Ir phase diagram 9 stable phases: SiIr, NbIr, NbSi2, NbSi, NbIr3, Nb3Si, Ir, Si, Nb | ({PDEntry : Nb1 Si1 with energy = -0.3606: 0.33333333333333337 | PDEntry : Ir1 Si1 with energy = -0.4784: 0.33333333333333326 | PDEntry : Nb1 Ir1 with energy = -0.5196: 0.33333333333333337} | 0.03737484
AlNbOs | Al | Nb | Os | -0.2027257 | 9.467108e-05 | Nb-Al-Os phase diagram 10 stable phases: AlOs, NbOs, NbAl, Al2Os, NbAl3, Nb2Al, Nb3Os, Os, Al, Nb | ({PDEntry : Al1 Nb1 with energy = -0.2830: 0.33333333333333337 | PDEntry : Al1 Os1 with energy = -0.2245: 0.33333333333333326 | PDEntry : Nb1 Os1 with energy = -0.1278: 0.33333333333333337} | 0.006755277
NbOsRe | Nb | Os | Re | -0.1135949 | 9.467108e-05 | Nb-Re-Os phase diagram 7 stable phases: ReOs, Os, Nb3Os, NbRe, NbOs, Re, Nb | ({PDEntry : Nb1 Re1 with energy = -0.1727: 0.33333333333333337 | PDEntry : Os1 Re1 with energy = -0.1344: 0.33333333333333326 | PDEntry : Nb1 Os1 with energy = -0.1278: 0.33333333333333337} | 0.003041496
AlNbRe | Al | Nb | Re | -0.1935761 | 9.467108e-05 | Nb-Al-Re phase diagram 8 stable phases: AlRe, NbRe, Nb2Al, NbAl3, NbAl, Re, Al, Nb | ({PDEntry : Al1 Nb1 with energy = -0.2830: 0.33333333333333337 | PDEntry : Al1 Re1 with energy = -0.1591: 0.33333333333333326 | PDEntry : Nb1 Re1 with energy = -0.1727: 0.33333333333333337} | 0.006374044
NbRhSi | Nb | Rh | Si | -0.5096216 | 9.467108e-05 | Nb-Si-Rh phase diagram 9 stable phases: SiRh, NbSi, NbRh3, NbSi2, NbRh, Nb3Si, Rh, Si, Nb | ({PDEntry : Nb1 Si1 with energy = -0.3606: 0.33333333333333337 | PDEntry : Rh1 Si1 with energy = -0.6114: 0.33333333333333326 | PDEntry : Nb1 Rh1 with energy = -0.4013: 0.33333333333333337} | 0.02746067
AlNbRu | Al | Nb | Ru | -0.2964329 | 9.467108e-05 | Nb-Al-Ru phase diagram 10 stable phases: AlRu, NbAl, NbAl3, Al2Ru, NbRu, Nb2Al, Nb3Ru, Ru, Al, Nb | ({PDEntry : Al1 Nb1 with energy = -0.2830: 0.33333333333333337 | PDEntry : Al1 Ru1 with energy = -0.4126: 0.33333333333333326 | PDEntry : Nb1 Ru1 with energy = -0.1505: 0.33333333333333337} | 0.01065975
NbReRu | Nb | Re | Ru | -0.1164794 | 9.467108e-05 | Nb-Re-Ru phase diagram 7 stable phases: ReRu, NbRe, Nb3Ru, Ru, NbRu, Re, Nb | ({PDEntry : Nb1 Re1 with energy = -0.1727: 0.33333333333333337 | PDEntry : Re1 Ru1 with energy = -0.1181: 0.33333333333333326 | PDEntry : Nb1 Ru1 with energy = -0.1505: 0.33333333333333337} | 0.003161681
NbRuSi | Nb | Ru | Si | -0.3190263 | 9.467108e-05 | Nb-Si-Ru phase diagram 9 stable phases: SiRu, NbSi, Nb3Ru, NbSi2, NbRu, Nb3Si, Ru, Si, Nb | ({PDEntry : Nb1 Si1 with energy = -0.3606: 0.33333333333333337 | PDEntry : Ru1 Si1 with energy = -0.3858: 0.33333333333333326 | PDEntry : Nb1 Ru1 with energy = -0.1783: 0.33333333333333337} | 0.01623189
AlNbSi | Al | Nb | Si | -0.1351281 | 9.467108e-05 | Nb-Al-Si phase diagram 9 stable phases: NbSi, NbAl3, Nb2Al, NbSi2, NbAl, Nb3Si, Si, Al, Nb | ({PDEntry : Nb1 Al3 with energy = -0.4286: 0.4444444444444444 | PDEntry : Si1 with energy = 0.0000: 0.11111111111111116 | PDEntry : Nb1 Si1 with energy = -0.3606: 0.44444444444444464} | 0.05117139
CrNbTi | Cr | Nb | Ti | 0.1039317 | 9.467108e-05 | Ti-Nb-Cr phase diagram 6 stable phases: NbCr2, Cr, Nb, TiNb, TiCr2, Ti | ({PDEntry : Nb1 Cr2 with energy = -0.0295: 0.5 | PDEntry : Ti1 with energy = 0.0000: 0.16666666666666674 | PDEntry : Nb1 Ti1 with energy = -0.0247: 0.3333333333333333} | 0.01210851
MoNbW | Mo | Nb | W | -0.05142848 | 9.467108e-05 | Nb-Mo-W phase diagram 6 stable phases: MoW, W, NbMo, NbW, Mo, Nb | ({PDEntry : Mo1 Nb1 with energy = -0.1327: 0.33333333333333337 | PDEntry : Mo1 W1 with energy = -0.0618: 0.33333333333333326 | PDEntry : Nb1 W1 with energy = -0.1004: 0.33333333333333337} | 0.0004512273
CrNbZr | Cr | Nb | Zr | 0.19925658 | 9.467108e-05 | Zr-Nb-Cr phase diagram 5 stable phases: NbCr2, Nb, Zr, Cr, ZrCr2 | ({PDEntry : Zr1 with energy = 0.0000: 0.33333333333333337 | PDEntry : Nb1 Cr2 with energy = -0.0295: 0.5 | PDEntry : Nb1 with energy = 0.0000: 0.16666666666666666} | 0.03977306
OsReSi | Os | Re | Si | -0.1108907 | 9.467108e-05 | Re-Si-Os phase diagram 7 stable phases: SiOs, ReSi, Os, ReOs, Si2Os, Si, Re | ({PDEntry : Re1 Si1 with energy = -0.1532: 0.33333333333333337 | PDEntry : Os1 Si1 with energy = -0.1412: 0.33333333333333326 | PDEntry : Os1 Re1 with energy = -0.1344: 0.33333333333333337} | 0.00292882
AlOsTa | Al | Os | Ta | -0.2101904 | 9.467108e-05 | Ta-Al-Os phase diagram 10 stable phases: AlOs, TaOs, TaAl3, Al2Os, TaAl, Ta2Al, Ta3Os, Os, Al, Ta | ({PDEntry : Al1 Ta1 with energy = -0.2246: 0.33333333333333337 | PDEntry : Al1 Os1 with energy = -0.4008: 0.33333333333333326 | PDEntry : Os1 Ta1 with energy = -0.2029: 0.33333333333333337} | 0.03644964
OsReTa | Os | Re | Ta | -0.1778863 | 9.467108e-05 | Ta-Re-Os phase diagram 7 stable phases: ReOs, Ta3Os, TaOs, Os, TaRe, Re, Ta | ({PDEntry : Re1 Ta1 with energy = -0.2421: 0.33333333333333337 | PDEntry : Os1 Re1 with energy = -0.1344: 0.33333333333333326 | PDEntry : Os1 Ta1 with energy = -0.2029: 0.33333333333333337} | 0.005720304
OsSiTa | Os | Si | Ta | -0.1985326 | 9.467108e-05 | Ta-Si-Os phase diagram 9 stable phases: SiOs, Ta2Si, Si2Os, TaSi2, TaOs, Ta3Os, Os, Si, Ta | ({PDEntry : Si1 Ta1 with energy = -0.2818: 0.33333333333333337 | PDEntry : Si1 Os1 with energy = -0.3284: 0.33333333333333326 | PDEntry : Os1 Ta1 with energy = -0.2029: 0.33333333333333337} | 0.03777934
NbOsTa | Nb | Os | Ta | -0.09385692 | 9.467108e-05 | Ta-Nb-Os phase diagram 8 stable phases: NbOs, Ta3Os, TaNb, TaOs, Nb3Os, Os, Nb, Ta | ({PDEntry : Nb3 Os1 with energy = -0.2417: 0.33333333333333326 | PDEntry : Nb1 Ta1 with energy = -0.0597: 0.16666666666666674 | PDEntry : Os1 Ta1 with energy = -0.2029: 0.49999999999999994} | 0.01300406
AlOsTi | Al | Os | Ti | -0.3410391 | 9.467108e-05 | Ti-Al-Os phase diagram 8 stable phases: AlOs, TiAl2, Al2Os, TiAl, TiOs, Os, Al, Ti | ({PDEntry : Al1 Ti1 with energy = -0.3665: 0.33333333333333337 | PDEntry : Al1 Os1 with energy = -0.4008: 0.33333333333333326 | PDEntry : Os1 Ti1 with energy = -0.3555: 0.33333333333333337} | 0.04190167
OsReTi | Os | Re | Ti | -0.2955678 | 9.467108e-05 | Ti-Re-Os phase diagram 6 stable phases: ReOs, TiRe, TiOs, Os, Re, Ti | ({PDEntry : Re1 Ti1 with energy = -0.3544: 0.33333333333333337 | PDEntry : Os1 Re1 with energy = -0.1344: 0.33333333333333326 | PDEntry : Os1 Ti1 with energy = -0.3555: 0.33333333333333337} | 0.0106237
OsSiTi | Os | Si | Ti | -0.3502597 | 9.467108e-05 | Ti-Si-Os phase diagram 7 stable phases: SiOs, Si2Os, TiSi, Os, TiOs, Si, Ti | ({PDEntry : Si1 Ti1 with energy = -0.4706: 0.33333333333333337 | PDEntry : Si1 Os1 with energy = -0.3284: 0.33333333333333326 | PDEntry : Os1 Ti1 with energy = -0.3555: 0.33333333333333337} | 0.0441013
OsReV | Os | Re | V | -0.2046276 | 9.467108e-05 | V-Re-Os phase diagram 7 stable phases: ReOs, VOs, Os, VRe, V3Os, Re, V | ({PDEntry : Re1 V1 with energy = -0.2981: 0.33333333333333337 | PDEntry : Os1 Re1 with energy = -0.1344: 0.33333333333333326 | PDEntry : Os1 V1 with energy = -0.2071: 0.33333333333333337} | 0.006834524
OsSiV | Os | Si | V | -0.2308543 | 9.467108e-05 | V-Si-Os phase diagram 10 stable phases: SiOs, VOs, VSi2, Si2Os, VSi, V3Os, V3Si, Os, Si, V | ({PDEntry : Si1 V1 with energy = -0.3503: 0.33333333333333337 | PDEntry : Si1 Os1 with energy = -0.3284: 0.33333333333333326 | PDEntry : Os1 V1 with energy = -0.2071: 0.33333333333333337} | 0.03912607
CCrOs | C | Cr | Os | 0.6060066 | 9.467108e-05 | Cr-Os-C phase diagram 5 stable phases: Cr3C, C, Os, Cr3C2, Cr | ({PDEntry : Cr3 C2 with energy = -0.1003: 0.5555555555555556 | PDEntry : C1 with energy = 0.0000: 0.11111111111111105 | PDEntry : Os1 with energy = 0.0000: 0.3333333333333333} | 0.1815859
CrMoOs | Cr | Mo | Os | 0.1323437 | 9.467108e-05 | Cr-Mo-Os phase diagram 3 stable phases: Os, Mo, Cr | ({PDEntry : Cr1 with energy = 0.0000: 0.33333333333333337 | PDEntry : Mo1 with energy = 0.0000: 0.3333333333333333 | PDEntry : Os1 with energy = 0.0000: 0.3333333333333333} | 0.01255752
AlOsZr | Al | Os | Zr | -0.2773788 | 9.467108e-05 | Zr-Al-Os phase diagram 8 stable phases: AlOs, ZrOs, ZrAl2, ZrAl, Al2Os, Os, Al, Zr | ({PDEntry : Al1 Zr1 with energy = -0.3931: 0.33333333333333337 | PDEntry : Al1 Os1 with energy = -0.4008: 0.33333333333333326 | PDEntry : Os1 Zr1 with energy = -0.1856: 0.33333333333333337} | 0.03924916
OsReZr | Os | Re | Zr | -0.1220397 | 9.467108e-05 | Zr-Re-Os phase diagram 6 stable phases: ReOs, ZrRe2, ZrOs, Re, Os, Zr | ({PDEntry : Re1 Zr1 with energy = -0.1338: 0.33333333333333337 | PDEntry : Os1 Re1 with energy = -0.1344: 0.33333333333333326 | PDEntry : Os1 Zr1 with energy = -0.1856: 0.33333333333333337} | 0.003393362
NbOsZr | Nb | Os | Zr | -0.05785622 | 9.467108e-05 | Zr-Nb-Os phase diagram 6 stable phases: NbOs, Nb3Os, Nb, Os, ZrOs, Zr | ({PDEntry : Nb3 Os1 with energy = -0.2417: 0.4444444444444444 | PDEntry : Zr1 with energy = 0.0000: 0.11111111111111116 | PDEntry : Os1 Zr1 with energy = -0.1856: 0.4444444444444444} | 0.01726039
OsTaZr | Os | Ta | Zr | -0.071157695 | 9.467108e-05 | Zr-Ta-Os phase diagram 6 stable phases: TaOs, Os, ZrOs, Ta, Ta3Os, Zr | ({PDEntry : Ta3 Os1 with energy = -0.2637: 0.4444444444444444 | PDEntry : Zr1 with energy = 0.0000: 0.11111111111111116 | PDEntry : Os1 Zr1 with energy = -0.1856: 0.4444444444444444} | 0.01527923
OsVZr | Os | V | Zr | -0.05642203 | 9.467108e-05 | Zr-V-Os phase diagram 6 stable phases: VOs, V3Os, V, Os, ZrOs, Zr | ({PDEntry : V3 Os1 with energy = -0.3556: 0.4444444444444444 | PDEntry : Zr1 with energy = 0.0000: 0.11111111111111116 | PDEntry : Os1 Zr1 with energy = -0.1856: 0.4444444444444444} | 0.03039834
IrReRh | Ir | Re | Rh | -0.1164837 | 9.467108e-05 | Re-Ir-Rh phase diagram 6 stable phases: IrRh, Rh, ReRh, ReIr, Ir, Re | ({PDEntry : Re1 Ir1 with energy = -0.1984: 0.33333333333333337 | PDEntry : Ir1 Rh1 with energy = -0.0894: 0.33333333333333326 | PDEntry : Re1 Rh1 with energy = -0.1809: 0.33333333333333337} | 0.007739127
IrReRu | Ir | Re | Ru | -0.08512805 | 9.467108e-05 | Re-Ir-Ru phase diagram 6 stable phases: IrRu, Ir, Ru, ReRu, ReIr, Re | ({PDEntry : Re1 Ir1 with energy = -0.1984: 0.33333333333333337 | PDEntry : Ir1 Ru1 with energy = -0.0817: 0.33333333333333326 | PDEntry : Re1 Ru1 with energy = -0.1181: 0.33333333333333337} | 0.006432642
AlReTa | Al | Re | Ta | -0.198509 | 9.467108e-05 | Ta-Al-Re phase diagram 8 stable phases: AlRe, TaRe, TaAl, Ta2Al, TaAl3, Re, Al, Ta | ({PDEntry : Al1 Ta1 with energy = -0.2246: 0.33333333333333337 | PDEntry : Al1 Re1 with energy = -0.3158: 0.33333333333333326 | PDEntry : Re1 Ta1 with energy = -0.2421: 0.33333333333333337} | 0.03270019
AlReTi | Al | Re | Ti | -0.3114559 | 9.467108e-05 | Ti-Al-Re phase diagram 7 stable phases: AlRe, TiAl, TiRe, Re, TiAl2, Al, Ti | ({PDEntry : Al1 Ti1 with energy = -0.3665: 0.33333333333333337 | PDEntry : Al1 Re1 with energy = -0.3158: 0.33333333333333326 | PDEntry : Re1 Ti1 with energy = -0.3544: 0.33333333333333337} | 0.03740632
AlMoRe | Al | Mo | Re | -0.08190931 | 9.467108e-05 | Al-Re-Mo phase diagram 8 stable phases: ReMo, AlRe, AlMo3, Al3Mo, AlMo, Mo, Re, Al | ({PDEntry : Al1 Re1 with energy = -0.1591: 0.44444444444444464 | PDEntry : Al1 Mo3 with energy = -0.2441: 0.4444444444444444 | PDEntry : Re1 with energy = 0.0000: 0.11111111111111116} | 0.003608391
CCrRe | C | Cr | Re | 0.5465385 | 9.467108e-05 | Cr-Re-C phase diagram 6 stable phases: Re2C, Cr3C, Cr3C2, C, Re, Cr | ({PDEntry : Cr3 C2 with energy = -0.1003: 0.5555555555555556 | PDEntry : C1 with energy = 0.0000: 0.11111111111111105 | PDEntry : Re1 with energy = 0.0000: 0.3333333333333333} | 0.1617633
AlReZr | Al | Re | Zr | -0.2252416 | 9.467108e-05 | Zr-Al-Re phase diagram 7 stable phases: AlRe, ZrAl2, Re, ZrRe2, ZrAl, Al, Zr | ({PDEntry : Al1 Zr1 with energy = -0.3931: 0.33333333333333337 | PDEntry : Al1 Re1 with energy = -0.3158: 0.33333333333333326 | PDEntry : Re1 Zr1 with energy = -0.1338: 0.33333333333333337} | 0.03381405
CReW | C | Re | W | 0.6396599 | 9.467108e-05 | Re-W-C phase diagram 5 stable phases: WC, Re, W, Re2C, C | ({PDEntry : C1 with energy = 0.0000: 0.16666666666666674 | PDEntry : W1 with energy = 0.0000: 0.3333333333333333 | PDEntry : Re2 C1 with energy = -0.0297: 0.5} | 0.1866201
IrRhTa | Ir | Rh | Ta | -0.3597521 | 9.467108e-05 | Ta-Ir-Rh phase diagram 9 stable phases: IrRh, TaRh, TaRh3, TaIr, TaRh2, TaIr3, Rh, Ir, Ta | ({PDEntry : Ir1 Ta1 with energy = -0.4813: 0.33333333333333337 | PDEntry : Ir1 Rh1 with energy = -0.0894: 0.33333333333333326 | PDEntry : Rh1 Ta1 with energy = -0.4179: 0.33333333333333337} | 0.01329805
NbRhTa | Nb | Rh | Ta | -0.2898501 | 9.467108e-05 | Ta-Nb-Rh phase diagram 9 stable phases: NbRh, TaRh3, TaRh2, TaRh, NbRh3, TaNb, Rh, Nb, Ta | ({PDEntry : Nb1 Ta1 with energy = -0.0597: 0.33333333333333337 | PDEntry : Nb1 Rh1 with energy = -0.4013: 0.33333333333333326 | PDEntry : Rh1 Ta1 with energy = -0.4179: 0.33333333333333337} | 0.01830352
ReRhTa | Re | Rh | Ta | -0.2940967 | 9.467108e-05 | Ta-Re-Rh phase diagram 8 stable phases: ReRh, TaRe, TaRh2, TaRh, TaRh3, Rh, Re, Ta | ({PDEntry : Re1 Ta1 with energy = -0.2421: 0.33333333333333337 | PDEntry : Re1 Rh1 with energy = -0.1809: 0.33333333333333326 | PDEntry : Rh1 Ta1 with energy = -0.4179: 0.33333333333333337} | 0.0105624
IrRhTi | Ir | Rh | Ti | -0.5579139 | 9.467108e-05 | Ti-Ir-Rh phase diagram 6 stable phases: IrRh, TiIr, Rh, Ir, TiRh, Ti | ({PDEntry : Ir1 Ti1 with energy = -0.7162: 0.33333333333333337 | PDEntry : Ir1 Rh1 with energy = -0.0894: 0.33333333333333326 | PDEntry : Rh1 Ti1 with energy = -0.6289: 0.33333333333333337} | 0.02155479
RhSiTi | Rh | Si | Ti | -0.6807571 | 9.467108e-05 | Ti-Si-Rh phase diagram 6 stable phases: SiRh, Si, Rh, TiSi, TiRh, Ti | ({PDEntry : Si1 Ti1 with energy = -0.4706: 0.33333333333333337 | PDEntry : Si1 Rh1 with energy = -0.7804: 0.33333333333333326 | PDEntry : Rh1 Ti1 with energy = -0.6289: 0.33333333333333337} | 0.05483919
ReRhV | Re | Rh | V | -0.2905292 | 9.467108e-05 | V-Re-Rh phase diagram 6 stable phases: ReRh, VRh, Re, VRe, Rh, V | ({PDEntry : Re1 V1 with energy = -0.2981: 0.33333333333333337 | PDEntry : Re1 Rh1 with energy = -0.1809: 0.33333333333333326 | PDEntry : Rh1 V1 with energy = -0.3539: 0.33333333333333337} | 0.01041376
IrRhZr | Ir | Rh | Zr | -0.5124721 | 9.467108e-05 | Zr-Ir-Rh phase diagram 6 stable phases: IrRh, Rh, ZrRh, ZrIr, Ir, Zr | ({PDEntry : Ir1 Zr1 with energy = -0.6376: 0.33333333333333337 | PDEntry : Ir1 Rh1 with energy = -0.0894: 0.33333333333333326 | PDEntry : Rh1 Zr1 with energy = -0.6053: 0.33333333333333337} | 0.01966138
RhSiZr | Rh | Si | Zr | -0.725479 | 9.467108e-05 | Zr-Si-Rh phase diagram 6 stable phases: SiRh, Rh, Si, ZrSi, ZrRh, Zr | ({PDEntry : Si1 Zr1 with energy = -0.5949: 0.33333333333333337 | PDEntry : Si1 Rh1 with energy = -0.7804: 0.33333333333333326 | PDEntry : Rh1 Zr1 with energy = -0.6053: 0.33333333333333337} | 0.05670261
ReRuTa | Re | Ru | Ta | -0.1800499 | 9.467108e-05 | Ta-Re-Ru phase diagram 6 stable phases: ReRu, TaRe, TaRu, Ru, Re, Ta | ({PDEntry : Re1 Ta1 with energy = -0.2421: 0.33333333333333337 | PDEntry : Re1 Ru1 with energy = -0.1181: 0.33333333333333326 | PDEntry : Ru1 Ta1 with energy = -0.2241: 0.33333333333333337} | 0.005810454
NbRuTa | Nb | Ru | Ta | -0.1133704 | 9.467108e-05 | Ta-Nb-Ru phase diagram 7 stable phases: NbRu, TaRu, Ru, TaNb, Nb3Ru, Nb, Ta | ({PDEntry : Nb3 Ru1 with energy = -0.1933: 0.33333333333333326 | PDEntry : Nb1 Ta1 with energy = -0.0597: 0.16666666666666674 | PDEntry : Ru1 Ta1 with energy = -0.2241: 0.49999999999999994} | 0.007752031
AlRuTi | Al | Ru | Ti | -0.435852 | 9.467108e-05 | Ti-Al-Ru phase diagram 8 stable phases: AlRu, Al2Ru, TiRu, TiAl, TiAl2, Ru, Al, Ti | ({PDEntry : Al1 Ti1 with energy = -0.3665: 0.33333333333333337 | PDEntry : Al1 Ru1 with energy = -0.6735: 0.33333333333333326 | PDEntry : Ru1 Ti1 with energy = -0.3807: 0.33333333333333337} | 0.05994565
ReRuTi | Re | Ru | Ti | -0.2995579 | 9.467108e-05 | Ti-Re-Ru phase diagram 6 stable phases: ReRu, Re, TiRe, TiRu, Ru, Ti | ({PDEntry : Re1 Ti1 with energy = -0.3544: 0.33333333333333337 | PDEntry : Re1 Ru1 with energy = -0.1181: 0.33333333333333326 | PDEntry : Ru1 Ti1 with energy = -0.3807: 0.33333333333333337} | 0.01078995
RuSiTi | Ru | Si | Ti | -0.4702111 | 9.467108e-05 | Ti-Si-Ru phase diagram 6 stable phases: SiRu, TiSi, Ru, Si, TiRu, Ti | ({PDEntry : Si1 Ti1 with energy = -0.4706: 0.33333333333333337 | PDEntry : Si1 Ru1 with energy = -0.6136: 0.33333333333333326 | PDEntry : Ru1 Ti1 with energy = -0.3807: 0.33333333333333337} | 0.05586486
OsRuV | Os | Ru | V | -0.07986721 | 9.467108e-05 | V-Os-Ru phase diagram 8 stable phases: OsRu, V3Ru, VRu, V3Os, VOs, Ru, Os, V | ({PDEntry : Os1 V1 with energy = -0.2071: 0.33333333333333337 | PDEntry : Os1 Ru1 with energy = -0.0094: 0.33333333333333326 | PDEntry : Ru1 V1 with energy = -0.2085: 0.33333333333333337} | 0.01266804
ReRuV | Re | Ru | V | -0.1979898 | 9.467108e-05 | V-Re-Ru phase diagram 7 stable phases: ReRu, VRu, Ru, VRe, V3Ru, Re, V | ({PDEntry : Re1 V1 with energy = -0.2981: 0.33333333333333337 | PDEntry : Re1 Ru1 with energy = -0.1181: 0.33333333333333326 | PDEntry : Ru1 V1 with energy = -0.2085: 0.33333333333333337} | 0.006557948
CCrRu | C | Cr | Ru | 0.504238 | 9.467108e-05 | Cr-Ru-C phase diagram 5 stable phases: Cr3C, Ru, Cr3C2, C, Cr | ({PDEntry : Cr3 C2 with energy = -0.1003: 0.5555555555555556 | PDEntry : C1 with energy = 0.0000: 0.11111111111111105 | PDEntry : Ru1 with energy = 0.0000: 0.3333333333333333} | 0.1476631
CrMoRu | Cr | Mo | Ru | 0.140359 | 9.467108e-05 | Cr-Mo-Ru phase diagram 4 stable phases: MoRu3, Cr, Mo, Ru | ({PDEntry : Cr1 with energy = 0.0000: 0.33333333333333337 | PDEntry : Mo1 with energy = 0.0000: 0.3333333333333333 | PDEntry : Ru1 with energy = 0.0000: 0.3333333333333333} | 0.01522931
CrOsRu | Cr | Os | Ru | 0.1408898 | 9.467108e-05 | Cr-Os-Ru phase diagram 4 stable phases: OsRu, Cr, Os, Ru | ({PDEntry : Cr1 with energy = 0.0000: 0.33333333333333337 | PDEntry : Os1 with energy = 0.0000: 0.3333333333333333 | PDEntry : Ru1 with energy = 0.0000: 0.3333333333333333} | 0.01540623
MoOsRu | Mo | Os | Ru | 0.1579798 | 9.467108e-05 | Mo-Os-Ru phase diagram 5 stable phases: OsRu, Ru, MoRu3, Mo, Os | ({PDEntry : Mo1 with energy = 0.0000: 0.33333333333333337 | PDEntry : Os1 with energy = 0.0000: 0.3333333333333333 | PDEntry : Ru1 with energy = 0.0000: 0.3333333333333333} | 0.02110292
RuSiZr | Ru | Si | Zr | -0.4754305 | 9.467108e-05 | Zr-Si-Ru phase diagram 6 stable phases: SiRu, Ru, Si, ZrSi, ZrRu, Zr | ({PDEntry : Si1 Zr1 with energy = -0.5949: 0.33333333333333337 | PDEntry : Si1 Ru1 with energy = -0.6136: 0.33333333333333326 | PDEntry : Ru1 Zr1 with energy = -0.2682: 0.33333333333333337} | 0.05608233
RuVZr | Ru | V | Zr | -0.09372584 | 9.467108e-05 | Zr-V-Ru phase diagram 6 stable phases: VRu, Ru, V3Ru, ZrRu, V, Zr | ({PDEntry : V3 Ru1 with energy = -0.2793: 0.4444444444444444 | PDEntry : Zr1 with energy = 0.0000: 0.11111111111111116 | PDEntry : Ru1 Zr1 with energy = -0.2682: 0.4444444444444444} | 0.02784394
ReSiTa | Re | Si | Ta | -0.2212731 | 9.467108e-05 | Ta-Re-Si phase diagram 7 stable phases: ReSi, TaSi2, Ta2Si, Si, TaRe, Re, Ta | ({PDEntry : Re1 Ta1 with energy = -0.2421: 0.33333333333333337 | PDEntry : Re1 Si1 with energy = -0.2659: 0.33333333333333326 | PDEntry : Si1 Ta1 with energy = -0.2818: 0.33333333333333337} | 0.026323
CrSiTa | Cr | Si | Ta | -0.10168 | 9.467108e-05 | Ta-Cr-Si phase diagram 9 stable phases: CrSi, TaCr2, TaSi2, Cr3Si, CrSi2, Ta2Si, Si, Cr, Ta | ({PDEntry : Cr3 Si1 with energy = -0.3229: 0.4444444444444444 | PDEntry : Ta1 with energy = 0.0000: 0.11111111111111116 | PDEntry : Si1 Ta1 with energy = -0.2818: 0.4444444444444444} | 0.03304195
ReSiTi | Re | Si | Ti | -0.3550984 | 9.467108e-05 | Ti-Re-Si phase diagram 6 stable phases: ReSi, TiSi, Si, Re, TiRe, Ti | ({PDEntry : Re1 Ti1 with energy = -0.3544: 0.33333333333333337 | PDEntry : Re1 Si1 with energy = -0.2659: 0.33333333333333326 | PDEntry : Si1 Ti1 with energy = -0.4706: 0.33333333333333337} | 0.03189905
ReSiV | Re | Si | V | -0.2765948 | 9.467108e-05 | V-Re-Si phase diagram 8 stable phases: ReSi, VSi2, V3Si, VSi, VRe, Si, Re, V | ({PDEntry : Re1 V1 with energy = -0.2981: 0.33333333333333337 | PDEntry : Re1 Si1 with energy = -0.2659: 0.33333333333333326 | PDEntry : Si1 V1 with energy = -0.3503: 0.33333333333333337} | 0.02862807
CrSiV | Cr | Si | V | -0.2018883 | 9.467108e-05 | V-Cr-Si phase diagram 10 stable phases: CrSi, VSi, VSi2, Cr3Si, CrSi2, VCr, V3Si, Si, Cr, V | ({PDEntry : Cr3 Si1 with energy = -0.3229: 0.33333333333333326 | PDEntry : Cr1 V1 with energy = -0.1200: 0.16666666666666674 | PDEntry : Si1 V1 with energy = -0.3503: 0.49999999999999994} | 0.02562317
AlMoSi | Al | Mo | Si | -0.01304839 | 9.467108e-05 | Al-Si-Mo phase diagram 9 stable phases: SiMo, Si2Mo, SiMo3, AlMo3, AlMo, Al3Mo, Mo, Si, Al | ({PDEntry : Al3 Mo1 with energy = -0.3214: 0.4444444444444444 | PDEntry : Mo1 Si1 with energy = -0.1861: 0.44444444444444453 | PDEntry : Si1 with energy = 0.0000: 0.11111111111111113} | 0.04115202
CrTaTi | Cr | Ta | Ti | 0.09907463 | 9.467108e-05 | Ta-Ti-Cr phase diagram 5 stable phases: TiCr2, Ti, Ta, Cr, TaCr2 | ({PDEntry : Ta1 with energy = 0.0000: 0.16666666666666674 | PDEntry : Ti1 with energy = 0.0000: 0.3333333333333333 | PDEntry : Ta1 Cr2 with energy = -0.1141: 0.5} | 0.02048653
AlTaV | Al | Ta | V | -0.1301548 | 9.467108e-05 | Ta-Al-V phase diagram 9 stable phases: AlV, TaAl, TaV2, TaAl3, Al3V, Ta2Al, V, Al, Ta | ({PDEntry : Ta2 Al1 with energy = -0.2477: 0.33333333333333337 | PDEntry : Al1 V1 with energy = -0.2429: 0.4444444444444443 | PDEntry : Ta1 V1 with energy = -0.0045: 0.2222222222222222} | 0.007062911
MoTaW | Mo | Ta | W | -0.08643496 | 9.467108e-05 | Ta-Mo-W phase diagram 6 stable phases: MoW, Mo, TaMo, TaW, W, Ta | ({PDEntry : Mo1 Ta1 with energy = -0.1758: 0.33333333333333337 | PDEntry : Mo1 W1 with energy = -0.0618: 0.33333333333333326 | PDEntry : Ta1 W1 with energy = -0.1360: 0.33333333333333337} | 0.00190983
NbTaW | Nb | Ta | W | -0.05196852 | 9.467108e-05 | Ta-Nb-W phase diagram 6 stable phases: NbW, Nb, TaNb, W, TaW, Ta | ({PDEntry : Nb1 Ta1 with energy = -0.0597: 0.33333333333333337 | PDEntry : Nb1 W1 with energy = -0.1004: 0.33333333333333326 | PDEntry : Ta1 W1 with energy = -0.1360: 0.33333333333333337} | 0.000473729
TaVW | Ta | V | W | -0.03575628 | 9.467108e-05 | Ta-V-W phase diagram 6 stable phases: VW, TaV2, W, V, TaW, Ta | ({PDEntry : Ta1 V2 with energy = -0.1043: 0.33333333333333337 | PDEntry : V1 W1 with energy = -0.1191: 0.2222222222222221 | PDEntry : Ta1 W1 with energy = -0.1360: 0.4444444444444444} | 0.01157723
CrTaZr | Cr | Ta | Zr | 0.2028432 | 9.467108e-05 | Zr-Ta-Cr phase diagram 5 stable phases: TaCr2, Cr, Zr, Ta, ZrCr2 | ({PDEntry : Zr1 with energy = 0.0000: 0.33333333333333337 | PDEntry : Ta1 Cr2 with energy = -0.1141: 0.5 | PDEntry : Ta1 with energy = 0.0000: 0.16666666666666666} | 0.05507605
TaVZr | Ta | V | Zr | 0.1380534 | 9.467108e-05 | Zr-Ta-V phase diagram 4 stable phases: TaV2, V, Zr, Ta | ({PDEntry : Zr1 with energy = 0.0000: 0.33333333333333337 | PDEntry : Ta1 V2 with energy = -0.1043: 0.5 | PDEntry : Ta1 with energy = 0.0000: 0.16666666666666666} | 0.03184049
MoTiW | Mo | Ti | W | -0.04651017 | 9.467108e-05 | Ti-Mo-W phase diagram 7 stable phases: MoW, TiMo, TiW, TiMo3, W, Mo, Ti | ({PDEntry : Mo1 Ti1 with energy = -0.1411: 0.33333333333333337 | PDEntry : Mo1 W1 with energy = -0.0618: 0.33333333333333326 | PDEntry : Ti1 W1 with energy = -0.0810: 0.33333333333333337} | 0.0002462977
CrTiW | Cr | Ti | W | 0.0667241 | 9.467108e-05 | Ti-Cr-W phase diagram 5 stable phases: TiW, Cr, W, TiCr2, Ti | ({PDEntry : Ti1 Cr2 with energy = -0.1044: 0.5 | PDEntry : W1 with energy = 0.0000: 0.16666666666666652 | PDEntry : Ti1 W1 with energy = -0.0810: 0.3333333333333335} | 0.02157902
SiTaTi | Si | Ta | Ti | -0.25404516 | 9.467108e-05 | Ta-Ti-Si phase diagram 6 stable phases: TiSi, Ta2Si, Ti, TaSi2, Si, Ta | ({PDEntry : Ta2 Si1 with energy = -0.5328: 0.5 | PDEntry : Si1 Ti1 with energy = -0.4706: 0.3333333333333335 | PDEntry : Ti1 with energy = 0.0000: 0.16666666666666657} | 0.05099733
CrTiZr | Cr | Ti | Zr | 0.1618695 | 9.467108e-05 | Zr-Ti-Cr phase diagram 6 stable phases: TiCr2, ZrTi, Cr, Ti, ZrCr2, Zr | ({PDEntry : Ti1 Cr2 with energy = -0.1044: 0.5 | PDEntry : Zr1 with energy = 0.0000: 0.16666666666666674 | PDEntry : Ti1 Zr1 with energy = -0.0111: 0.3333333333333333} | 0.04165359
MoVW | Mo | V | W | -0.07243734 | 9.467108e-05 | V-Mo-W phase diagram 6 stable phases: MoW, W, Mo, VW, VMo, V | ({PDEntry : Mo1 V1 with energy = -0.1612: 0.33333333333333337 | PDEntry : Mo1 W1 with energy = -0.0618: 0.33333333333333326 | PDEntry : V1 W1 with energy = -0.1191: 0.33333333333333337} | 0.001326597
NbOsV | Nb | Os | V | -0.06679599 | 9.467108e-05 | Nb-V-Os phase diagram 7 stable phases: VOs, V3Os, Os, NbOs, Nb3Os, V, Nb | ({PDEntry : Nb3 Os1 with energy = -0.2417: 0.4444444444444444 | PDEntry : Os1 V1 with energy = -0.2071: 0.44444444444444453 | PDEntry : V1 with energy = 0.0000: 0.11111111111111113} | 0.01906346
NbSiV | Nb | Si | V | -0.2339121 | 9.467108e-05 | Nb-V-Si phase diagram 9 stable phases: VSi, VSi2, NbSi, V3Si, NbSi2, Nb3Si, Si, V, Nb | ({PDEntry : Nb3 Si1 with energy = -0.4209: 0.4444444444444444 | PDEntry : Si1 V1 with energy = -0.3503: 0.44444444444444453 | PDEntry : V1 with energy = 0.0000: 0.11111111111111113} | 0.015084
OsTaV | Os | Ta | V | -0.1046098 | 9.467108e-05 | Ta-V-Os phase diagram 8 stable phases: VOs, V3Os, TaOs, TaV2, Ta3Os, Os, V, Ta | ({PDEntry : Ta3 Os1 with energy = -0.2637: 0.4444444444444444 | PDEntry : Os1 V1 with energy = -0.2071: 0.44444444444444453 | PDEntry : V1 with energy = 0.0000: 0.11111111111111113} | 0.008911517
SiTaV | Si | Ta | V | -0.20325481 | 9.467108e-05 | Ta-V-Si phase diagram 9 stable phases: VSi, VSi2, V3Si, TaV2, TaSi2, Ta2Si, Si, V, Ta | ({PDEntry : Ta2 Si1 with energy = -0.5328: 0.5 | PDEntry : Si1 V1 with energy = -0.3503: 0.3333333333333335 | PDEntry : V1 with energy = 0.0000: 0.16666666666666657} | 0.0478708
HfNbV | Hf | Nb | V | 0.1174716 | 9.467108e-05 | Hf-Nb-V phase diagram 3 stable phases: V, Nb, Hf | ({PDEntry : Hf1 with energy = 0.0000: 0.33333333333333337 | PDEntry : Nb1 with energy = 0.0000: 0.3333333333333333 | PDEntry : V1 with energy = 0.0000: 0.3333333333333333} | 0.007600178
NbVZr | Nb | V | Zr | 0.1223456 | 9.467108e-05 | Zr-Nb-V phase diagram 3 stable phases: V, Nb, Zr | ({PDEntry : Zr1 with energy = 0.0000: 0.33333333333333337 | PDEntry : Nb1 with energy = 0.0000: 0.3333333333333333 | PDEntry : V1 with energy = 0.0000: 0.3333333333333333} | 0.009224825
MoSiW | Mo | Si | W | -0.01184707 | 9.467108e-05 | Si-Mo-W phase diagram 8 stable phases: MoW, Si2W, Si2Mo, SiMo3, SiMo, W, Mo, Si | ({PDEntry : Mo1 W1 with energy = -0.0618: 0.3333333333333335 | PDEntry : Si2 Mo1 with energy = -0.4983: 0.5 | PDEntry : W1 with energy = 0.0000: 0.16666666666666657} | 0.05784357
CCrW | C | Cr | W | 0.416885 | 9.467108e-05 | Cr-W-C phase diagram 6 stable phases: WC, Cr3C2, Cr3C, W, C, Cr | ({PDEntry : Cr3 C2 with energy = -0.1003: 0.5555555555555556 | PDEntry : C1 with energy = 0.0000: 0.11111111111111105 | PDEntry : W1 with energy = 0.0000: 0.3333333333333333} | 0.1185454
CrHfW | Cr | Hf | W | 0.1896633 | 9.467108e-05 | Hf-Cr-W phase diagram 5 stable phases: HfW2, HfCr2, Cr, Hf, W | ({PDEntry : Hf1 with energy = 0.0000: 0.16666666666666674 | PDEntry : Hf1 Cr2 with energy = -0.1035: 0.5 | PDEntry : W1 with energy = 0.0000: 0.3333333333333333} | 0.0489107
CrOsW | Cr | Os | W | 0.1820447 | 9.467108e-05 | Cr-Os-W phase diagram 4 stable phases: Os3W, W, Os, Cr | ({PDEntry : Cr1 with energy = 0.0000: 0.33333333333333337 | PDEntry : Os1 with energy = 0.0000: 0.3333333333333333 | PDEntry : W1 with energy = 0.0000: 0.3333333333333333} | 0.02912454
CrReW | Cr | Re | W | 0.1441833 | 9.467108e-05 | Cr-Re-W phase diagram 3 stable phases: W, Re, Cr | ({PDEntry : Cr1 with energy = 0.0000: 0.33333333333333337 | PDEntry : Re1 with energy = 0.0000: 0.3333333333333333 | PDEntry : W1 with energy = 0.0000: 0.3333333333333333} | 0.01650409
CrRuW | Cr | Ru | W | 0.1724072 | 9.467108e-05 | Cr-Ru-W phase diagram 4 stable phases: Ru3W, Ru, W, Cr | ({PDEntry : Cr1 with energy = 0.0000: 0.33333333333333337 | PDEntry : Ru1 with energy = 0.0000: 0.3333333333333333 | PDEntry : W1 with energy = 0.0000: 0.3333333333333333} | 0.02591204
CrWZr | Cr | W | Zr | 0.2117277 | 9.467108e-05 | Zr-Cr-W phase diagram 5 stable phases: ZrW2, W, Zr, ZrCr2, Cr | ({PDEntry : Zr1 with energy = 0.0000: 0.33333333333333337 | PDEntry : Cr1 with energy = 0.0000: 0.3333333333333333 | PDEntry : W1 with energy = 0.0000: 0.3333333333333333} | 0.03901889
HfMoW | Hf | Mo | W | 0.04389257 | 9.467108e-05 | Hf-Mo-W phase diagram 6 stable phases: MoW, W, HfMo2, HfW2, Mo, Hf | ({PDEntry : Hf1 Mo2 with energy = -0.1709: 0.5 | PDEntry : Hf1 with energy = 0.0000: 0.16666666666666674 | PDEntry : W1 with energy = 0.0000: 0.3333333333333333} | 0.01155686
HfReW | Hf | Re | W | 0.04270995 | 9.467108e-05 | Hf-Re-W phase diagram 5 stable phases: HfW2, Hf, Re, HfRe2, W | ({PDEntry : Hf1 Re2 with energy = -0.3964: 0.5 | PDEntry : Hf1 with energy = 0.0000: 0.16666666666666674 | PDEntry : W1 with energy = 0.0000: 0.3333333333333333} | 0.04875047
SiTaW | Si | Ta | W | -0.08737074 | 9.467108e-05 | Ta-Si-W phase diagram 7 stable phases: Si2W, TaW, TaSi2, W, Ta2Si, Si, Ta | ({PDEntry : Ta2 Si1 with energy = -0.5328: 0.3333333333333335 | PDEntry : Ta1 Si2 with energy = -0.4301: 0.33333333333333326 | PDEntry : W1 with energy = 0.0000: 0.3333333333333333} | 0.04630596
HfMoZr | Hf | Mo | Zr | 0.02729622 | 9.467108e-05 | Hf-Zr-Mo phase diagram 6 stable phases: ZrMo2, HfZr, Zr, Mo, HfMo2, Hf | ({PDEntry : Hf1 Zr1 with energy = -0.0506: 0.3333333333333335 | PDEntry : Hf1 Mo2 with energy = -0.1709: 0.5 | PDEntry : Zr1 with energy = 0.0000: 0.16666666666666652} | 0.01445997
HfReZr | Hf | Re | Zr | -0.08225127 | 9.467108e-05 | Hf-Zr-Re phase diagram 6 stable phases: ZrRe2, HfZr, Re, Zr, HfRe2, Hf | ({PDEntry : Hf1 Zr1 with energy = -0.0506: 0.3333333333333335 | PDEntry : Hf1 Re2 with energy = -0.3964: 0.5 | PDEntry : Zr1 with energy = 0.0000: 0.16666666666666652} | 0.01553196
comp | e1 | e2 | e3 | sqs-2 | entropy | phase | Decomposition
HfNbTi | Hf | Nb | Ti | 0.05972378 | 9.467108e-05 | Hf-Ti-Nb phase diagram 6 stable phases: TiNb, HfTiNb, Nb, HfTi, Ti, Hf | ({PDEntry : Hf1 Nb1 Ti1 with energy = -0.0349: 1.0} |  |  | 0
HfTiZr | Hf | Ti | Zr | 0.04161861 | 9.467108e-05 | Hf-Zr-Ti phase diagram 7 stable phases: ZrTi, HfTi, HfZrTi, Ti, HfZr, Zr, Hf | ({PDEntry : Hf1 Ti1 Zr1 with energy = -0.0531: 1.0} |  |  | 0
IrRhRu | Ir | Rh | Ru | -0.01039139 | 9.467108e-05 | Ir-Ru-Rh phase diagram 7 stable phases: RuRh, IrRuRh, IrRh, Rh, IrRu, Ru, Ir | ({PDEntry : Ir1 Rh1 Ru1 with energy = -0.1051: 1.0} |  |  | 0
NbTiV | Nb | Ti | V | 0.06782837 | 9.467108e-05 | Ti-Nb-V phase diagram 6 stable phases: TiV, V, TiNbV, Nb, TiNb, Ti | ({PDEntry : Nb1 Ti1 V1 with energy = -0.0268: 1.0} |  |  | 0
NbTiW | Nb | Ti | W | -0.01193193 | 9.467108e-05 | Ti-Nb-W phase diagram 7 stable phases: NbW, TiNb, TiW, W, TiNbW, Nb, Ti | ({PDEntry : Nb1 Ti1 W1 with energy = -0.1066: 1.0} |  |  | 0
NbTiZr | Nb | Ti | Zr | 0.06553091 | 9.467108e-05 | Zr-Ti-Nb phase diagram 6 stable phases: TiNb, ZrTi, ZrTiNb, Nb, Ti, Zr | ({PDEntry : Nb1 Ti1 Zr1 with energy = -0.0291: 1.0} |  |  | 0
TaTiV | Ta | Ti | V | 0.07509258 | 9.467108e-05 | Ta-Ti-V phase diagram 5 stable phases: TiV, Ti, Ta, TaV2, V | ({PDEntry : Ta1 Ti1 V1 with energy = -0.0196: 1.0} |  |  | 0

## 2000K
comp | e1 | e2 | e3 | enthalpy | entropy | stable phases | ternary decomposition |  |  | ternary e_hull
NbRuV | Nb | Ru | V | -0.07751 | 9.47e-05 | Nb-V-Ru phase diagram 6 stable phases: VRu, NbRu, Ru, NbV, V, Nb | ({PDEntry : Ru1 V1 with energy = -0.2682: 0.6666666666666666 | PDEntry : Nb1 with energy = 0.0000: 0.33333333333333337} |  | 0.0004561471
MoNbRu | Mo | Nb | Ru | -0.01952 | 9.47e-05 | Nb-Mo-Ru phase diagram 5 stable phases: NbRu, Nb, Ru, Mo, NbMo | ({PDEntry : Mo1 with energy = 0.0000: 0.3333333333333333 | PDEntry : Nb1 Ru1 with energy = -0.2103: 0.6666666666666667} |  | 0.0004664289
NbOsRu | Nb | Os | Ru | -0.01883 | 9.47e-05 | Nb-Os-Ru phase diagram 7 stable phases: OsRu, NbRu, Nb3Os, Ru, NbOs, Os, Nb | ({PDEntry : Os1 with energy = 0.0000: 0.33333333333333337 | PDEntry : Nb1 Ru1 with energy = -0.2103: 0.6666666666666667} |  | 0.000697182
OsTaZr | Os | Ta | Zr | -0.07116 | 9.47e-05 | Zr-Ta-Os phase diagram 7 stable phases: TaOs, ZrTa, ZrOs, Ta3Os, Os, Ta, Zr | ({PDEntry : Os1 Ta1 with energy = -0.2627: 0.6666666666666666 | PDEntry : Zr1 with energy = 0.0000: 0.33333333333333337} |  | 0.0007238207
MoWZr | Mo | W | Zr | 0.070618 | 9.47e-05 | Zr-Mo-W phase diagram 6 stable phases: MoW, ZrW, Mo, ZrMo, W, Zr | ({PDEntry : Mo1 W1 with energy = -0.1215: 0.6666666666666666 | PDEntry : Zr1 with energy = 0.0000: 0.33333333333333337} |  | 0.0009342725
HfMoNb | Hf | Mo | Nb | 0.000463 | 9.47e-05 | Hf-Nb-Mo phase diagram 7 stable phases: NbMo, HfMo, HfMo2, Mo, HfNb, Nb, Hf | ({PDEntry : Mo1 Nb1 with energy = -0.1924: 0.6666666666666666 | PDEntry : Hf1 with energy = 0.0000: 0.33333333333333337} |  | 0.001178455
AlMoW | Al | Mo | W | -0.04961 | 9.47e-05 | Al-Mo-W phase diagram 8 stable phases: MoW, AlW, Al3Mo, AlMo, AlMo3, W, Mo, Al | ({PDEntry : Al1 Mo1 with energy = -0.2427: 0.6666666666666666 | PDEntry : W1 with energy = 0.0000: 0.33333333333333326} |  | 0.001234389
MoReW | Mo | Re | W | 0.072056 | 9.47e-05 | Re-Mo-W phase diagram 5 stable phases: MoW, Mo, W, Re, ReMo | ({PDEntry : Mo1 W1 with energy = -0.1215: 0.6666666666666666 | PDEntry : Re1 with energy = 0.0000: 0.33333333333333337} |  | 0.001413779
CrIrMo | Cr | Ir | Mo | -0.07047 | 9.47e-05 | Cr-Mo-Ir phase diagram 7 stable phases: MoIr, CrIr, CrMo, CrIr3, Ir, Mo, Cr | ({PDEntry : Ir1 Mo1 with energy = -0.2654: 0.6666666666666666 | PDEntry : Cr1 with energy = 0.0000: 0.33333333333333337} |  | 0.00187175
CrRhW | Cr | Rh | W | 0.030692 | 9.47e-05 | Cr-Rh-W phase diagram 6 stable phases: RhW, CrRh, W, Rh, CrW, Cr | ({PDEntry : Rh1 W1 with energy = -0.1649: 0.6666666666666666 | PDEntry : Cr1 with energy = 0.0000: 0.33333333333333337} |  | 0.002070169
HfNbTa | Hf | Nb | Ta | 0.07669 | 9.47e-05 | Hf-Ta-Nb phase diagram 6 stable phases: TaNb, HfNb, HfTa, Ta, Nb, Hf | ({PDEntry : Nb1 Ta1 with energy = -0.1194: 0.6666666666666666 | PDEntry : Hf1 with energy = 0.0000: 0.33333333333333337} |  | 0.002247947
IrOsRu | Ir | Os | Ru | 0.054682 | 9.47e-05 | Ir-Os-Ru phase diagram 6 stable phases: OsRu, Ru, Os, IrOs, IrRu, Ir | ({PDEntry : Os1 with energy = 0.0000: 0.33333333333333337 | PDEntry : Ir1 Ru1 with energy = -0.1414: 0.6666666666666667} |  | 0.002251911
MoReZr | Mo | Re | Zr | 0.002606 | 9.47e-05 | Zr-Re-Mo phase diagram 6 stable phases: ReMo, ZrRe, Mo, Re, ZrMo, Zr | ({PDEntry : Re1 Zr1 with energy = -0.1935: 0.6666666666666666 | PDEntry : Mo1 with energy = 0.0000: 0.33333333333333326} |  | 0.002265058
NbTaZr | Nb | Ta | Zr | 0.076808 | 9.47e-05 | Zr-Ta-Nb phase diagram 6 stable phases: TaNb, ZrTa, Nb, Ta, ZrNb, Zr | ({PDEntry : Nb1 Ta1 with energy = -0.1194: 0.6666666666666666 | PDEntry : Zr1 with energy = 0.0000: 0.33333333333333337} |  | 0.002287306
HfTaV | Hf | Ta | V | 0.133364 | 9.47e-05 | Hf-Ta-V phase diagram 5 stable phases: TaV, HfTa, Ta, Hf, V | ({PDEntry : Ta1 V1 with energy = -0.0642: 0.6666666666666666 | PDEntry : Hf1 with energy = 0.0000: 0.33333333333333337} |  | 0.002742427
CrMoRh | Cr | Mo | Rh | 0.013471 | 9.47e-05 | Cr-Mo-Rh phase diagram 6 stable phases: MoRh, CrRh, Rh, CrMo, Mo, Cr | ({PDEntry : Mo1 Rh1 with energy = -0.1842: 0.6666666666666666 | PDEntry : Cr1 with energy = 0.0000: 0.33333333333333337} |  | 0.002772532
OsRuTa | Os | Ru | Ta | -0.08493 | 9.47e-05 | Ta-Os-Ru phase diagram 6 stable phases: OsRu, TaRu, Ru, Os, TaOs, Ta | ({PDEntry : Os1 with energy = 0.0000: 0.33333333333333337 | PDEntry : Ru1 Ta1 with energy = -0.2838: 0.6666666666666667} |  | 0.003181121
MoOsTa | Mo | Os | Ta | -0.0623 | 9.47e-05 | Ta-Mo-Os phase diagram 6 stable phases: MoOs, TaMo, Os, TaOs, Mo, Ta | ({PDEntry : Mo1 with energy = 0.0000: 0.33333333333333337 | PDEntry : Os1 Ta1 with energy = -0.2627: 0.6666666666666667} |  | 0.003675725
AlVW | Al | V | W | -0.10176 | 9.47e-05 | Al-V-W phase diagram 6 stable phases: VW, W, V, AlW, AlV, Al | ({PDEntry : Al1 V1 with energy = -0.3027: 0.6666666666666666 | PDEntry : W1 with energy = 0.0000: 0.33333333333333326} |  | 0.003850814
TaVZr | Ta | V | Zr | 0.138053 | 9.47e-05 | Zr-Ta-V phase diagram 6 stable phases: TaV, V, TaV2, ZrTa, Ta, Zr | ({PDEntry : Ta1 V1 with energy = -0.0642: 0.6666666666666666 | PDEntry : Zr1 with energy = 0.0000: 0.33333333333333337} |  | 0.004305559
MoTiZr | Mo | Ti | Zr | 0.003989 | 9.47e-05 | Zr-Ti-Mo phase diagram 6 stable phases: TiMo, Mo, Ti, ZrMo, ZrTi, Zr | ({PDEntry : Mo1 Ti1 with energy = -0.2008: 0.6666666666666666 | PDEntry : Zr1 with energy = 0.0000: 0.33333333333333337} |  | 0.005157061
CrTiV | Cr | Ti | V | 0.025347 | 9.47e-05 | Ti-V-Cr phase diagram 7 stable phases: VCr, TiV, TiCr2, Cr, TiCr, V, Ti | ({PDEntry : Cr1 V1 with energy = -0.1797: 0.6666666666666666 | PDEntry : Ti1 with energy = 0.0000: 0.33333333333333337} |  | 0.005237609
TiWZr | Ti | W | Zr | 0.065176 | 9.47e-05 | Zr-Ti-W phase diagram 6 stable phases: TiW, ZrW, Ti, W, ZrTi, Zr | ({PDEntry : Ti1 W1 with energy = -0.1407: 0.6666666666666666 | PDEntry : Zr1 with energy = 0.0000: 0.33333333333333337} |  | 0.005504989
MoOsSi | Mo | Os | Si | -0.0394 | 9.47e-05 | Si-Mo-Os phase diagram 6 stable phases: MoOs, Os, SiMo, Mo, SiOs, Si | ({PDEntry : Mo1 Si1 with energy = -0.2458: 0.6666666666666666 | PDEntry : Os1 with energy = 0.0000: 0.33333333333333326} |  | 0.005685685
CrMoW | Cr | Mo | W | 0.085079 | 9.47e-05 | Cr-Mo-W phase diagram 6 stable phases: MoW, CrMo, CrW, W, Mo, Cr | ({PDEntry : Mo1 W1 with energy = -0.1215: 0.6666666666666666 | PDEntry : Cr1 with energy = 0.0000: 0.33333333333333337} |  | 0.005754557
MoNbZr | Mo | Nb | Zr | 0.01445 | 9.47e-05 | Zr-Nb-Mo phase diagram 6 stable phases: NbMo, ZrMo, Nb, ZrNb, Mo, Zr | ({PDEntry : Mo1 Nb1 with energy = -0.1924: 0.6666666666666666 | PDEntry : Zr1 with energy = 0.0000: 0.33333333333333337} |  | 0.005840835
CrTiW | Cr | Ti | W | 0.066724 | 9.47e-05 | Ti-Cr-W phase diagram 7 stable phases: CrW, TiW, TiCr, W, TiCr2, Cr, Ti | ({PDEntry : Cr1 with energy = 0.0000: 0.33333333333333337 | PDEntry : Ti1 W1 with energy = -0.1407: 0.6666666666666667} |  | 0.006020971
MoRhV | Mo | Rh | V | -0.20462 | 9.47e-05 | V-Mo-Rh phase diagram 7 stable phases: MoRh, Rh, MoRh3, VMo, VRh, Mo, V | ({PDEntry : Mo1 with energy = 0.0000: 0.33333333333333337 | PDEntry : Rh1 V1 with energy = -0.4136: 0.6666666666666667} |  | 0.006554418
MoOsV | Mo | Os | V | -0.05768 | 9.47e-05 | V-Mo-Os phase diagram 6 stable phases: MoOs, Mo, Os, VOs, VMo, V | ({PDEntry : Mo1 with energy = 0.0000: 0.33333333333333337 | PDEntry : Os1 V1 with energy = -0.2669: 0.6666666666666667} |  | 0.006618843
AlCrRe | Al | Cr | Re | -0.00957 | 9.47e-05 | Al-Cr-Re phase diagram 7 stable phases: CrRe, Al3Cr, Re, AlCr, AlRe, Cr, Al | ({PDEntry : Cr1 with energy = 0.0000: 0.33333333333333337 | PDEntry : Al1 Re1 with energy = -0.2188: 0.6666666666666667} |  | 0.006626288
AlMoOs | Al | Mo | Os | -0.07505 | 9.47e-05 | Al-Mo-Os phase diagram 8 stable phases: MoOs, AlOs, AlMo3, Al3Mo, AlMo, Os, Mo, Al | ({PDEntry : Mo1 with energy = 0.0000: 0.33333333333333337 | PDEntry : Al1 Os1 with energy = -0.2843: 0.6666666666666667} |  | 0.00662711
AlHfNb | Al | Hf | Nb | -0.20004 | 9.47e-05 | Hf-Nb-Al phase diagram 7 stable phases: NbAl, HfNb, Al, HfAl2, HfAl, Nb, Hf | ({PDEntry : Nb1 with energy = 0.0000: 0.33333333333333337 | PDEntry : Al1 Hf1 with energy = -0.4097: 0.6666666666666667} |  | 0.006763779
CrOsW | Cr | Os | W | 0.182045 | 9.47e-05 | Cr-Os-W phase diagram 5 stable phases: CrW, CrOs, W, Cr, Os | ({PDEntry : Cr1 Os1 with energy = -0.0279: 0.6666666666666666 | PDEntry : W1 with energy = 0.0000: 0.33333333333333326} |  | 0.00685734
MoRuV | Mo | Ru | V | -0.05797 | 9.47e-05 | V-Mo-Ru phase diagram 6 stable phases: MoRu3, Ru, VMo, Mo, VRu, V | ({PDEntry : Mo1 with energy = 0.0000: 0.33333333333333337 | PDEntry : Ru1 V1 with energy = -0.2682: 0.6666666666666667} |  | 0.00696911
HfNbW | Hf | Nb | W | 0.050203 | 9.47e-05 | Hf-Nb-W phase diagram 6 stable phases: NbW, W, HfW, HfNb, Nb, Hf | ({PDEntry : Nb1 W1 with energy = -0.1602: 0.6666666666666666 | PDEntry : Hf1 with energy = 0.0000: 0.33333333333333337} |  | 0.00700607
HfTaZr | Hf | Ta | Zr | 0.100975 | 9.47e-05 | Hf-Zr-Ta phase diagram 6 stable phases: ZrTa, HfZr, HfTa, Ta, Zr, Hf | ({PDEntry : Hf1 Zr1 with energy = -0.1103: 0.6666666666666666 | PDEntry : Ta1 with energy = 0.0000: 0.33333333333333326} |  | 0.007325059
MoRuTa | Mo | Ru | Ta | -0.07139 | 9.47e-05 | Ta-Mo-Ru phase diagram 6 stable phases: MoRu3, TaMo, Mo, TaRu, Ru, Ta | ({PDEntry : Mo1 with energy = 0.0000: 0.33333333333333337 | PDEntry : Ru1 Ta1 with energy = -0.2838: 0.6666666666666667} |  | 0.007693242
CrIrRu | Cr | Ir | Ru | -0.00562 | 9.47e-05 | Cr-Ir-Ru phase diagram 7 stable phases: IrRu, CrIr, CrIr3, CrRu, Ru, Ir, Cr | ({PDEntry : Cr1 Ir1 with energy = -0.2191: 0.6666666666666666 | PDEntry : Ru1 with energy = 0.0000: 0.33333333333333326} |  | 0.008041321
CrOsV | Cr | Os | V | -0.05159 | 9.47e-05 | V-Cr-Os phase diagram 6 stable phases: CrOs, VOs, Cr, Os, VCr, V | ({PDEntry : Cr1 with energy = 0.0000: 0.33333333333333337 | PDEntry : Os1 V1 with energy = -0.2669: 0.6666666666666667} |  | 0.008650001
HfReTa | Hf | Re | Ta | -0.08598 | 9.47e-05 | Hf-Ta-Re phase diagram 7 stable phases: TaRe, HfRe2, HfTa, Re, HfRe, Ta, Hf | ({PDEntry : Re1 Ta1 with energy = -0.3019: 0.6666666666666666 | PDEntry : Hf1 with energy = 0.0000: 0.33333333333333337} |  | 0.008850338
OsRuTi | Os | Ru | Ti | -0.22234 | 9.47e-05 | Ti-Os-Ru phase diagram 6 stable phases: OsRu, Os, TiRu, TiOs, Ru, Ti | ({PDEntry : Os1 with energy = 0.0000: 0.33333333333333337 | PDEntry : Ru1 Ti1 with energy = -0.4405: 0.6666666666666667} |  | 0.009591473
NbReW | Nb | Re | W | -0.01229 | 9.47e-05 | Nb-Re-W phase diagram 5 stable phases: NbW, W, Nb, Re, NbRe | ({PDEntry : Nb1 Re1 with energy = -0.2324: 0.6666666666666666 | PDEntry : W1 with energy = 0.0000: 0.33333333333333326} |  | 0.01025296
NbOsSi | Nb | Os | Si | -0.20018 | 9.47e-05 | Nb-Si-Os phase diagram 7 stable phases: SiOs, NbSi, Os, NbOs, Nb3Os, Si, Nb | ({PDEntry : Nb1 Si1 with energy = -0.4204: 0.6666666666666666 | PDEntry : Os1 with energy = 0.0000: 0.33333333333333326} |  | 0.01028503
AlCrMo | Al | Cr | Mo | -0.02237 | 9.47e-05 | Al-Cr-Mo phase diagram 7 stable phases: CrMo, AlMo, AlCr, Mo, Al3Cr, Cr, Al | ({PDEntry : Cr1 with energy = 0.0000: 0.33333333333333337 | PDEntry : Al1 Mo1 with energy = -0.2427: 0.6666666666666667} |  | 0.01031274
CrTaV | Cr | Ta | V | 0.040763 | 9.47e-05 | Ta-V-Cr phase diagram 6 stable phases: VCr, Cr, TaCr2, V, TaV, Ta | ({PDEntry : Cr1 V1 with energy = -0.1797: 0.6666666666666666 | PDEntry : Ta1 with energy = 0.0000: 0.33333333333333337} |  | 0.01037637
MoNbRh | Mo | Nb | Rh | -0.19189 | 9.47e-05 | Nb-Mo-Rh phase diagram 6 stable phases: MoRh, NbMo, NbRh, Mo, Rh, Nb | ({PDEntry : Mo1 with energy = 0.0000: 0.33333333333333337 | PDEntry : Nb1 Rh1 with energy = -0.4135: 0.6666666666666667} |  | 0.01076755
CrNbTa | Cr | Nb | Ta | 0.102515 | 9.47e-05 | Ta-Nb-Cr phase diagram 6 stable phases: NbCr2, TaCr, Cr, TaNb, Nb, Ta | ({PDEntry : Nb1 Ta1 with energy = -0.1194: 0.6666666666666666 | PDEntry : Cr1 with energy = 0.0000: 0.33333333333333326} |  | 0.01085627
MoReRu | Mo | Re | Ru | 0.044313 | 9.47e-05 | Re-Mo-Ru phase diagram 5 stable phases: ReRu, Mo, Ru, Re, ReMo | ({PDEntry : Mo1 with energy = 0.0000: 0.3333333333333333 | PDEntry : Re1 Ru1 with energy = -0.1778: 0.6666666666666667} |  | 0.01092798
ReRhW | Re | Rh | W | -0.01804 | 9.47e-05 | Re-Rh-W phase diagram 5 stable phases: RhW, Re, ReRh, Rh, W | ({PDEntry : Re1 Rh1 with energy = -0.2406: 0.6666666666666666 | PDEntry : W1 with energy = 0.0000: 0.3333333333333333} |  | 0.01107915
IrReTa | Ir | Re | Ta | -0.31788 | 9.47e-05 | Ta-Re-Ir phase diagram 6 stable phases: ReIr, Re, TaRe, Ir, TaIr, Ta | ({PDEntry : Re1 with energy = 0.0000: 0.33333333333333337 | PDEntry : Ir1 Ta1 with energy = -0.5410: 0.6666666666666667} |  | 0.01127549
NbRuZr | Nb | Ru | Zr | -0.10468 | 9.47e-05 | Zr-Nb-Ru phase diagram 6 stable phases: NbRu, Ru, ZrRu, Nb, ZrNb, Zr | ({PDEntry : Nb1 with energy = 0.0000: 0.33333333333333337 | PDEntry : Ru1 Zr1 with energy = -0.3280: 0.6666666666666667} |  | 0.0113091
NbWZr | Nb | W | Zr | 0.063244 | 9.47e-05 | Zr-Nb-W phase diagram 6 stable phases: NbW, W, ZrNb, ZrW, Nb, Zr | ({PDEntry : Nb1 W1 with energy = -0.1602: 0.6666666666666666 | PDEntry : Zr1 with energy = 0.0000: 0.33333333333333337} |  | 0.01135296
CrRuV | Cr | Ru | V | -0.04447 | 9.47e-05 | V-Cr-Ru phase diagram 6 stable phases: CrRu, Ru, VCr, Cr, VRu, V | ({PDEntry : Cr1 with energy = 0.0000: 0.33333333333333337 | PDEntry : Ru1 V1 with energy = -0.2682: 0.6666666666666667} |  | 0.01146726
MoReV | Mo | Re | V | -0.13407 | 9.47e-05 | V-Re-Mo phase diagram 6 stable phases: ReMo, VRe, Mo, VMo, Re, V | ({PDEntry : Re1 V1 with energy = -0.3578: 0.6666666666666666 | PDEntry : Mo1 with energy = 0.0000: 0.33333333333333326} |  | 0.01147261
CrWZr | Cr | W | Zr | 0.211728 | 9.47e-05 | Zr-Cr-W phase diagram 5 stable phases: CrW, W, Zr, ZrW, Cr | ({PDEntry : Cr1 W1 with energy = -0.0130: 0.6666666666666666 | PDEntry : Zr1 with energy = 0.0000: 0.33333333333333337} |  | 0.01179708
MoRhRu | Mo | Rh | Ru | 0.037059 | 9.47e-05 | Mo-Ru-Rh phase diagram 6 stable phases: RuRh, MoRh, Rh, MoRh3, Ru, Mo | ({PDEntry : Ru1 with energy = 0.0000: 0.3333333333333333 | PDEntry : Mo1 Rh1 with energy = -0.1890: 0.6666666666666666} |  | 0.01223412
CrIrOs | Cr | Ir | Os | 0.009104 | 9.47e-05 | Cr-Ir-Os phase diagram 7 stable phases: IrOs, Os, CrOs, CrIr3, CrIr, Ir, Cr | ({PDEntry : Cr1 Ir1 with energy = -0.2191: 0.6666666666666666 | PDEntry : Os1 with energy = 0.0000: 0.33333333333333326} |  | 0.01294879
NbRuW | Nb | Ru | W | 0.018236 | 9.47e-05 | Nb-Ru-W phase diagram 5 stable phases: NbW, Ru, Nb, W, NbRu | ({PDEntry : Nb1 Ru1 with energy = -0.2103: 0.6666666666666666 | PDEntry : W1 with energy = 0.0000: 0.33333333333333326} |  | 0.01305101
RhRuV | Rh | Ru | V | -0.18429 | 9.47e-05 | V-Ru-Rh phase diagram 6 stable phases: RuRh, Ru, VRh, VRu, Rh, V | ({PDEntry : Ru1 with energy = 0.0000: 0.33333333333333337 | PDEntry : Rh1 V1 with energy = -0.4136: 0.6666666666666667} |  | 0.01333297
ReTaTi | Re | Ta | Ti | -0.18478 | 9.47e-05 | Ta-Ti-Re phase diagram 6 stable phases: TiRe, Re, TaRe, Ti, TaTi, Ta | ({PDEntry : Re1 Ti1 with energy = -0.4141: 0.6666666666666666 | PDEntry : Ta1 with energy = 0.0000: 0.33333333333333337} |  | 0.01333394
NbSiTi | Nb | Si | Ti | -0.30077 | 9.47e-05 | Ti-Nb-Si phase diagram 8 stable phases: NbSi, NbSi2, Nb3Si, TiNb, TiSi, Si, Nb, Ti | ({PDEntry : Nb1 with energy = 0.0000: 0.33333333333333326 | PDEntry : Si1 Ti1 with energy = -0.5303: 0.6666666666666666} |  | 0.0134118
AlHfMo | Al | Hf | Mo | -0.17903 | 9.47e-05 | Hf-Al-Mo phase diagram 7 stable phases: AlMo, Mo, HfAl, HfAl2, HfMo, Al, Hf | ({PDEntry : Al1 Hf1 with energy = -0.4097: 0.6666666666666666 | PDEntry : Mo1 with energy = 0.0000: 0.33333333333333326} |  | 0.01376701
NbReV | Nb | Re | V | -0.12717 | 9.47e-05 | Nb-V-Re phase diagram 6 stable phases: VRe, Re, NbV, V, NbRe, Nb | ({PDEntry : Re1 V1 with energy = -0.3578: 0.6666666666666666 | PDEntry : Nb1 with energy = 0.0000: 0.33333333333333337} |  | 0.01377196
MoOsRe | Mo | Os | Re | 0.036773 | 9.47e-05 | Re-Mo-Os phase diagram 6 stable phases: MoOs, ReMo, Mo, ReOs, Os, Re | ({PDEntry : Mo1 with energy = 0.0000: 0.33333333333333337 | PDEntry : Os1 Re1 with energy = -0.1941: 0.6666666666666667} |  | 0.0138392
OsRuZr | Os | Ru | Zr | -0.09685 | 9.47e-05 | Zr-Os-Ru phase diagram 6 stable phases: OsRu, ZrRu, Os, ZrOs, Ru, Zr | ({PDEntry : Os1 with energy = 0.0000: 0.33333333333333337 | PDEntry : Ru1 Zr1 with energy = -0.3280: 0.6666666666666667} |  | 0.0139201
CrReRh | Cr | Re | Rh | -0.00941 | 9.47e-05 | Cr-Re-Rh phase diagram 6 stable phases: ReRh, Rh, Re, CrRh, CrRe, Cr | ({PDEntry : Re1 Rh1 with energy = -0.2406: 0.6666666666666666 | PDEntry : Cr1 with energy = 0.0000: 0.33333333333333337} |  | 0.0139549
AlNbW | Al | Nb | W | -0.11126 | 9.47e-05 | Nb-Al-W phase diagram 7 stable phases: AlW, NbW, W, NbAl, NbAl3, Al, Nb | ({PDEntry : Al1 Nb1 with energy = -0.3428: 0.6666666666666666 | PDEntry : W1 with energy = 0.0000: 0.33333333333333326} |  | 0.01404851
HfNbOs | Hf | Nb | Os | -0.09346 | 9.47e-05 | Hf-Nb-Os phase diagram 6 stable phases: NbOs, Nb, HfNb, HfOs, Os, Hf | ({PDEntry : Nb1 with energy = 0.0000: 0.33333333333333337 | PDEntry : Hf1 Os1 with energy = -0.3251: 0.6666666666666667} |  | 0.01410633
AlTiV | Al | Ti | V | -0.19449 | 9.47e-05 | Ti-Al-V phase diagram 7 stable phases: AlV, V, TiAl, TiV, TiAl2, Al, Ti | ({PDEntry : Al1 Ti1 with energy = -0.4263: 0.6666666666666666 | PDEntry : V1 with energy = 0.0000: 0.33333333333333326} |  | 0.01414001
IrMoRe | Ir | Mo | Re | -0.09732 | 9.47e-05 | Re-Mo-Ir phase diagram 7 stable phases: MoIr, MoIr3, ReIr, ReMo, Ir, Mo, Re | ({PDEntry : Mo1 Ir1 with energy = -0.3292: 0.6666666666666666 | PDEntry : Re1 with energy = 0.0000: 0.33333333333333337} |  | 0.01418222
OsRuW | Os | Ru | W | 0.222467 | 9.47e-05 | Os-Ru-W phase diagram 4 stable phases: OsRu, W, Os, Ru | ({PDEntry : Os1 Ru1 with energy = -0.0094: 0.6666666666666667 | PDEntry : W1 with energy = 0.0000: 0.3333333333333333} |  | 0.01419096
CrMoTi | Cr | Mo | Ti | 0.031363 | 9.47e-05 | Ti-Cr-Mo phase diagram 6 stable phases: CrMo, TiCr, Mo, Cr, TiMo, Ti | ({PDEntry : Cr1 with energy = 0.0000: 0.33333333333333337 | PDEntry : Mo1 Ti1 with energy = -0.2008: 0.6666666666666667} |  | 0.01428171
HfNbSi | Hf | Nb | Si | -0.28026 | 9.47e-05 | Hf-Nb-Si phase diagram 6 stable phases: NbSi, Si, HfSi, Nb, HfNb, Hf | ({PDEntry : Nb1 with energy = 0.0000: 0.33333333333333337 | PDEntry : Hf1 Si1 with energy = -0.5125: 0.6666666666666667} |  | 0.01431263
ReRuSi | Re | Ru | Si | -0.21239 | 9.47e-05 | Re-Si-Ru phase diagram 6 stable phases: SiRu, Ru, ReSi, ReRu, Si, Re | ({PDEntry : Ru1 Si1 with energy = -0.4456: 0.6666666666666666 | PDEntry : Re1 with energy = 0.0000: 0.33333333333333337} |  | 0.0146095
NbOsW | Nb | Os | W | 0.045699 | 9.47e-05 | Nb-Os-W phase diagram 6 stable phases: NbW, Nb3Os, Os, NbOs, W, Nb | ({PDEntry : Nb1 Os1 with energy = -0.1875: 0.6666666666666666 | PDEntry : W1 with energy = 0.0000: 0.33333333333333326} |  | 0.01461742
AlNbZr | Al | Nb | Zr | -0.21908 | 9.47e-05 | Zr-Nb-Al phase diagram 7 stable phases: NbAl, ZrAl, Al, ZrNb, NbAl3, Nb, Zr | ({PDEntry : Nb1 with energy = 0.0000: 0.33333333333333337 | PDEntry : Al1 Zr1 with energy = -0.4529: 0.6666666666666667} |  | 0.01481167
RhRuW | Rh | Ru | W | 0.069067 | 9.47e-05 | Ru-Rh-W phase diagram 5 stable phases: RhW, W, Rh, RuRh, Ru | ({PDEntry : Rh1 W1 with energy = -0.1649: 0.6666666666666666 | PDEntry : Ru1 with energy = 0.0000: 0.33333333333333337} |  | 0.01486193
RuVZr | Ru | V | Zr | -0.09373 | 9.47e-05 | Zr-V-Ru phase diagram 6 stable phases: VRu, Ru, V, ZrRu, V3Ru, Zr | ({PDEntry : V1 with energy = 0.0000: 0.3333333333333333 | PDEntry : Ru1 Zr1 with energy = -0.3280: 0.6666666666666666} |  | 0.01496125
RhVW | Rh | V | W | -0.17732 | 9.47e-05 | V-Rh-W phase diagram 6 stable phases: RhW, W, Rh, VW, VRh, V | ({PDEntry : Rh1 V1 with energy = -0.4136: 0.6666666666666666 | PDEntry : W1 with energy = 0.0000: 0.33333333333333326} |  | 0.01565493
ReTaZr | Re | Ta | Zr | -0.06555 | 9.47e-05 | Zr-Ta-Re phase diagram 6 stable phases: TaRe, ZrRe, Re, ZrTa, Ta, Zr | ({PDEntry : Re1 Ta1 with energy = -0.3019: 0.6666666666666666 | PDEntry : Zr1 with energy = 0.0000: 0.33333333333333337} |  | 0.01566093
MoOsRh | Mo | Os | Rh | 0.052952 | 9.47e-05 | Mo-Os-Rh phase diagram 6 stable phases: OsRh, Rh, MoRh, Os, MoOs, Mo | ({PDEntry : Os1 with energy = 0.0000: 0.33333333333333337 | PDEntry : Mo1 Rh1 with energy = -0.1842: 0.6666666666666667} |  | 0.01593309
HfMoTa | Hf | Mo | Ta | 0.001575 | 9.47e-05 | Hf-Ta-Mo phase diagram 7 stable phases: TaMo, HfMo, HfMo2, HfTa, Mo, Ta, Hf | ({PDEntry : Mo1 Ta1 with energy = -0.2356: 0.6666666666666666 | PDEntry : Hf1 with energy = 0.0000: 0.33333333333333337} |  | 0.01593624
MoRhTa | Mo | Rh | Ta | -0.23955 | 9.47e-05 | Ta-Mo-Rh phase diagram 7 stable phases: MoRh, Rh, TaMo, MoRh3, TaRh, Mo, Ta | ({PDEntry : Mo1 with energy = 0.0000: 0.33333333333333337 | PDEntry : Rh1 Ta1 with energy = -0.4776: 0.6666666666666667} |  | 0.01623996
HfVZr | Hf | V | Zr | 0.129432 | 9.47e-05 | Hf-Zr-V phase diagram 4 stable phases: HfZr, Zr, V, Hf | ({PDEntry : Hf1 Zr1 with energy = -0.1103: 0.6666666666666667 | PDEntry : V1 with energy = 0.0000: 0.3333333333333333} |  | 0.0168106
HfMoV | Hf | Mo | V | 0.019916 | 9.47e-05 | Hf-V-Mo phase diagram 6 stable phases: VMo, HfMo, V, Mo, HfMo2, Hf | ({PDEntry : Mo1 V1 with energy = -0.2210: 0.6666666666666666 | PDEntry : Hf1 with energy = 0.0000: 0.33333333333333337} |  | 0.01718173
CrReRu | Cr | Re | Ru | 0.063364 | 9.47e-05 | Cr-Re-Ru phase diagram 6 stable phases: ReRu, Ru, Re, CrRu, CrRe, Cr | ({PDEntry : Re1 Ru1 with energy = -0.1778: 0.6666666666666666 | PDEntry : Cr1 with energy = 0.0000: 0.33333333333333337} |  | 0.01727822
CrNbV | Cr | Nb | V | 0.061689 | 9.47e-05 | Nb-V-Cr phase diagram 6 stable phases: VCr, NbCr2, NbV, V, Cr, Nb | ({PDEntry : Cr1 V1 with energy = -0.1797: 0.6666666666666666 | PDEntry : Nb1 with energy = 0.0000: 0.33333333333333337} |  | 0.01735162
CrOsRe | Cr | Os | Re | 0.048423 | 9.47e-05 | Cr-Re-Os phase diagram 6 stable phases: ReOs, Re, Os, CrOs, CrRe, Cr | ({PDEntry : Os1 Re1 with energy = -0.1941: 0.6666666666666666 | PDEntry : Cr1 with energy = 0.0000: 0.33333333333333337} |  | 0.01772245
ReTaW | Re | Ta | W | -0.05899 | 9.47e-05 | Ta-Re-W phase diagram 5 stable phases: TaW, Ta, Re, TaRe, W | ({PDEntry : Re1 Ta1 with energy = -0.3019: 0.6666666666666666 | PDEntry : W1 with energy = 0.0000: 0.33333333333333326} |  | 0.01784505
AlTaTi | Al | Ta | Ti | -0.18239 | 9.47e-05 | Ta-Ti-Al phase diagram 7 stable phases: TiAl, TaAl, TaTi, Al, TaAl3, Ti, Ta | ({PDEntry : Al1 Ti1 with energy = -0.4263: 0.6666666666666666 | PDEntry : Ta1 with energy = 0.0000: 0.33333333333333337} |  | 0.01817217
NbRhW | Nb | Rh | W | -0.16896 | 9.47e-05 | Nb-Rh-W phase diagram 7 stable phases: RhW, NbW, W, NbRh3, NbRh, Rh, Nb | ({PDEntry : Nb1 Rh1 with energy = -0.4135: 0.6666666666666666 | PDEntry : W1 with energy = 0.0000: 0.33333333333333326} |  | 0.01840979
AlCrOs | Al | Cr | Os | -0.03884 | 9.47e-05 | Al-Cr-Os phase diagram 7 stable phases: CrOs, AlOs, Os, Al3Cr, AlCr, Cr, Al | ({PDEntry : Cr1 with energy = 0.0000: 0.33333333333333337 | PDEntry : Al1 Os1 with energy = -0.2843: 0.6666666666666667} |  | 0.01869461
HfReTi | Hf | Re | Ti | -0.16839 | 9.47e-05 | Hf-Ti-Re phase diagram 7 stable phases: TiRe, HfRe, Re, HfRe2, HfTi, Ti, Hf | ({PDEntry : Re1 Ti1 with energy = -0.4141: 0.6666666666666666 | PDEntry : Hf1 with energy = 0.0000: 0.33333333333333337} |  | 0.01879683
OsRhV | Os | Rh | V | -0.16749 | 9.47e-05 | V-Os-Rh phase diagram 6 stable phases: OsRh, Rh, VRh, Os, VOs, V | ({PDEntry : Os1 with energy = 0.0000: 0.33333333333333337 | PDEntry : Rh1 V1 with energy = -0.4136: 0.6666666666666667} |  | 0.0189313
CrMoZr | Cr | Mo | Zr | 0.16864 | 9.47e-05 | Zr-Cr-Mo phase diagram 5 stable phases: CrMo, ZrMo, Mo, Zr, Cr | ({PDEntry : Cr1 with energy = 0.0000: 0.3333333333333333 | PDEntry : Mo1 Zr1 with energy = -0.0777: 0.6666666666666666} |  | 0.01901522
OsTaTi | Os | Ta | Ti | -0.16784 | 9.47e-05 | Ta-Ti-Os phase diagram 7 stable phases: TiOs, Ta3Os, Os, TaTi, TaOs, Ti, Ta | ({PDEntry : Os1 Ti1 with energy = -0.4152: 0.6666666666666666 | PDEntry : Ta1 with energy = 0.0000: 0.33333333333333337} |  | 0.01934119
AlCrTa | Al | Cr | Ta | -0.03662 | 9.47e-05 | Ta-Al-Cr phase diagram 7 stable phases: AlCr, Cr, TaCr, Al3Cr, TaAl, Al, Ta | ({PDEntry : Al1 Ta1 with energy = -0.2844: 0.6666666666666666 | PDEntry : Cr1 with energy = 0.0000: 0.33333333333333326} |  | 0.01947137
IrRuW | Ir | Ru | W | 0.017773 | 9.47e-05 | Ir-Ru-W phase diagram 5 stable phases: IrW, Ir, IrRu, W, Ru | ({PDEntry : Ru1 with energy = 0.0000: 0.3333333333333333 | PDEntry : Ir1 W1 with energy = -0.2300: 0.6666666666666667} |  | 0.0194913
NbReTi | Nb | Re | Ti | -0.16557 | 9.47e-05 | Ti-Nb-Re phase diagram 6 stable phases: NbRe, TiNb, TiRe, Nb, Re, Ti | ({PDEntry : Nb1 with energy = 0.0000: 0.33333333333333337 | PDEntry : Re1 Ti1 with energy = -0.4141: 0.6666666666666667} |  | 0.0197384
CrNbW | Cr | Nb | W | 0.088731 | 9.47e-05 | Nb-Cr-W phase diagram 6 stable phases: CrW, W, Cr, NbCr2, NbW, Nb | ({PDEntry : Cr1 with energy = 0.0000: 0.33333333333333337 | PDEntry : Nb1 W1 with energy = -0.1602: 0.6666666666666667} |  | 0.01984885
HfTaW | Hf | Ta | W | 0.054674 | 9.47e-05 | Hf-Ta-W phase diagram 6 stable phases: TaW, HfW, W, Ta, HfTa, Hf | ({PDEntry : Ta1 W1 with energy = -0.1958: 0.6666666666666666 | PDEntry : Hf1 with energy = 0.0000: 0.33333333333333337} |  | 0.02036409
MoRuW | Mo | Ru | W | 0.12902 | 9.47e-05 | Mo-Ru-W phase diagram 5 stable phases: MoW, Mo, Ru, W, MoRu3 | ({PDEntry : Ru1 with energy = 0.0000: 0.3333333333333333 | PDEntry : Mo1 W1 with energy = -0.1215: 0.6666666666666667} |  | 0.02040168
ReRhTi | Re | Rh | Ti | -0.43777 | 9.47e-05 | Ti-Re-Rh phase diagram 6 stable phases: ReRh, TiRh, Rh, TiRe, Re, Ti | ({PDEntry : Re1 with energy = 0.0000: 0.33333333333333337 | PDEntry : Rh1 Ti1 with energy = -0.6886: 0.6666666666666667} |  | 0.0205038
MoTaZr | Mo | Ta | Zr | 0.015378 | 9.47e-05 | Zr-Ta-Mo phase diagram 6 stable phases: TaMo, ZrMo, Ta, ZrTa, Mo, Zr | ({PDEntry : Mo1 Ta1 with energy = -0.2356: 0.6666666666666666 | PDEntry : Zr1 with energy = 0.0000: 0.33333333333333337} |  | 0.0205371
HfNbRu | Hf | Nb | Ru | -0.12771 | 9.47e-05 | Hf-Nb-Ru phase diagram 6 stable phases: NbRu, HfRu, HfNb, Nb, Ru, Hf | ({PDEntry : Nb1 with energy = 0.0000: 0.33333333333333337 | PDEntry : Hf1 Ru1 with energy = -0.3794: 0.6666666666666667} |  | 0.02078945
RuTaTi | Ru | Ta | Ti | -0.18846 | 9.47e-05 | Ta-Ti-Ru phase diagram 6 stable phases: TiRu, Ru, TaRu, TaTi, Ti, Ta | ({PDEntry : Ru1 Ti1 with energy = -0.4405: 0.6666666666666666 | PDEntry : Ta1 with energy = 0.0000: 0.33333333333333337} |  | 0.02088526
CrTaW | Cr | Ta | W | 0.056384 | 9.47e-05 | Ta-Cr-W phase diagram 6 stable phases: CrW, W, TaW, Cr, TaCr2, Ta | ({PDEntry : Cr1 with energy = 0.0000: 0.33333333333333337 | PDEntry : Ta1 W1 with energy = -0.1958: 0.6666666666666667} |  | 0.02093415
RuVW | Ru | V | W | -0.01584 | 9.47e-05 | V-Ru-W phase diagram 6 stable phases: VW, V3Ru, W, Ru, VRu, V | ({PDEntry : Ru1 V1 with energy = -0.2682: 0.6666666666666666 | PDEntry : W1 with energy = 0.0000: 0.33333333333333326} |  | 0.02101196
HfVW | Hf | V | W | 0.074031 | 9.47e-05 | Hf-V-W phase diagram 5 stable phases: VW, Hf, V, W, HfW | ({PDEntry : V1 W1 with energy = -0.1789: 0.6666666666666666 | PDEntry : Hf1 with energy = 0.0000: 0.33333333333333337} |  | 0.02118651
AlNbRh | Al | Nb | Rh | -0.5209 | 9.47e-05 | Nb-Al-Rh phase diagram 7 stable phases: AlRh, NbRh, NbAl3, Rh, NbAl, Al, Nb | ({PDEntry : Al1 Rh1 with energy = -0.7741: 0.6666666666666666 | PDEntry : Nb1 with energy = 0.0000: 0.33333333333333337} |  | 0.02129503
SiTaW | Si | Ta | W | -0.08737 | 9.47e-05 | Ta-Si-W phase diagram 8 stable phases: SiW, TaW, TaSi, Ta2Si, TaSi2, W, Si, Ta | ({PDEntry : Si1 Ta1 with energy = -0.3415: 0.6666666666666666 | PDEntry : W1 with energy = 0.0000: 0.33333333333333326} |  | 0.02159368
AlSiW | Al | Si | W | 0.149136 | 9.47e-05 | Al-Si-W phase diagram 5 stable phases: SiW, Si, W, Al, AlW | ({PDEntry : Si1 with energy = 0.0000: 0.3333333333333333 | PDEntry : Al1 W1 with energy = -0.1058: 0.6666666666666666} |  | 0.02187161
CrNbZr | Cr | Nb | Zr | 0.199257 | 9.47e-05 | Zr-Nb-Cr phase diagram 5 stable phases: NbCr2, Cr, ZrNb, Zr, Nb | ({PDEntry : Nb1 Zr1 with energy = -0.0557: 0.6666666666666666 | PDEntry : Cr1 with energy = 0.0000: 0.3333333333333333} |  | 0.02187459
NbRhRu | Nb | Rh | Ru | -0.15849 | 9.47e-05 | Nb-Ru-Rh phase diagram 7 stable phases: RuRh, NbRh, NbRu, NbRh3, Rh, Ru, Nb | ({PDEntry : Ru1 with energy = 0.0000: 0.33333333333333337 | PDEntry : Nb1 Rh1 with energy = -0.4135: 0.6666666666666667} |  | 0.02190212
MoSiTi | Mo | Si | Ti | -0.27493 | 9.47e-05 | Ti-Si-Mo phase diagram 8 stable phases: SiMo, TiSi, TiMo, Si2Mo, SiMo3, Mo, Si, Ti | ({PDEntry : Si1 Ti1 with energy = -0.5303: 0.6666666666666667 | PDEntry : Mo1 with energy = 0.0000: 0.3333333333333335} |  | 0.0220263
AlHfTa | Al | Hf | Ta | -0.1538 | 9.47e-05 | Hf-Ta-Al phase diagram 7 stable phases: TaAl, Al, HfTa, HfAl2, HfAl, Ta, Hf | ({PDEntry : Ta1 with energy = 0.0000: 0.33333333333333337 | PDEntry : Al1 Hf1 with energy = -0.4097: 0.6666666666666667} |  | 0.02217763
IrTaV | Ir | Ta | V | -0.34248 | 9.47e-05 | Ta-V-Ir phase diagram 7 stable phases: VIr, TaIr3, TaIr, TaV, Ir, V, Ta | ({PDEntry : V1 with energy = 0.0000: 0.33333333333333337 | PDEntry : Ta1 Ir1 with energy = -0.5997: 0.6666666666666667} |  | 0.02263864
CrNbOs | Cr | Nb | Os | 0.069975 | 9.47e-05 | Nb-Cr-Os phase diagram 6 stable phases: CrOs, NbCr2, Cr, NbOs, Os, Nb | ({PDEntry : Cr1 with energy = 0.0000: 0.33333333333333337 | PDEntry : Nb1 Os1 with energy = -0.1875: 0.6666666666666667} |  | 0.02270937
RhRuTa | Rh | Ru | Ta | -0.21966 | 9.47e-05 | Ta-Ru-Rh phase diagram 6 stable phases: RuRh, TaRu, Ru, Rh, TaRh, Ta | ({PDEntry : Ru1 with energy = 0.0000: 0.33333333333333337 | PDEntry : Rh1 Ta1 with energy = -0.4776: 0.6666666666666667} |  | 0.02287195
CrMoNb | Cr | Mo | Nb | 0.065764 | 9.47e-05 | Nb-Cr-Mo phase diagram 5 stable phases: CrMo, Mo, NbMo, Cr, Nb | ({PDEntry : Cr1 with energy = 0.0000: 0.3333333333333333 | PDEntry : Mo1 Nb1 with energy = -0.1924: 0.6666666666666666} |  | 0.02294539
HfReV | Hf | Re | V | -0.099 | 9.47e-05 | Hf-V-Re phase diagram 6 stable phases: VRe, HfRe, Re, V, HfRe2, Hf | ({PDEntry : Re1 V1 with energy = -0.3578: 0.6666666666666666 | PDEntry : Hf1 with energy = 0.0000: 0.33333333333333337} |  | 0.02316325
OsTaW | Os | Ta | W | -0.00354 | 9.47e-05 | Ta-Os-W phase diagram 6 stable phases: TaW, TaOs, Os, W, Ta3Os, Ta | ({PDEntry : Os1 Ta1 with energy = -0.2627: 0.6666666666666666 | PDEntry : W1 with energy = 0.0000: 0.33333333333333326} |  | 0.0232644
MoVZr | Mo | V | Zr | 0.038475 | 9.47e-05 | Zr-V-Mo phase diagram 5 stable phases: VMo, V, Mo, Zr, ZrMo | ({PDEntry : Mo1 V1 with energy = -0.2210: 0.6666666666666666 | PDEntry : Zr1 with energy = 0.0000: 0.33333333333333337} |  | 0.02336788
AlHfV | Al | Hf | V | -0.15007 | 9.47e-05 | Hf-Al-V phase diagram 6 stable phases: AlV, V, HfAl2, Al, HfAl, Hf | ({PDEntry : Al1 Hf1 with energy = -0.4097: 0.6666666666666666 | PDEntry : V1 with energy = 0.0000: 0.3333333333333333} |  | 0.02341907
CrRhV | Cr | Rh | V | -0.15396 | 9.47e-05 | V-Cr-Rh phase diagram 6 stable phases: CrRh, VCr, Rh, VRh, Cr, V | ({PDEntry : Cr1 with energy = 0.0000: 0.33333333333333337 | PDEntry : Rh1 V1 with energy = -0.4136: 0.6666666666666667} |  | 0.02344186
MoOsZr | Mo | Os | Zr | 0.015539 | 9.47e-05 | Zr-Mo-Os phase diagram 6 stable phases: MoOs, ZrMo, Mo, ZrOs, Os, Zr | ({PDEntry : Mo1 with energy = 0.0000: 0.33333333333333337 | PDEntry : Os1 Zr1 with energy = -0.2454: 0.6666666666666667} |  | 0.02385126
IrReSi | Ir | Re | Si | -0.27702 | 9.47e-05 | Re-Si-Ir phase diagram 6 stable phases: SiIr, ReIr, Si, Ir, ReSi, Re | ({PDEntry : Ir1 Si1 with energy = -0.5381: 0.6666666666666666 | PDEntry : Re1 with energy = 0.0000: 0.33333333333333337} |  | 0.0239112
CrIrSi | Cr | Ir | Si | -0.27631 | 9.47e-05 | Cr-Si-Ir phase diagram 7 stable phases: SiIr, CrSi, CrIr, Ir, CrIr3, Si, Cr | ({PDEntry : Ir1 Si1 with energy = -0.5381: 0.6666666666666666 | PDEntry : Cr1 with energy = 0.0000: 0.33333333333333337} |  | 0.02414481
TaWZr | Ta | W | Zr | 0.06753 | 9.47e-05 | Zr-Ta-W phase diagram 6 stable phases: TaW, Ta, W, ZrW, ZrTa, Zr | ({PDEntry : Ta1 W1 with energy = -0.1958: 0.6666666666666666 | PDEntry : Zr1 with energy = 0.0000: 0.33333333333333337} |  | 0.02464946
MoReTi | Mo | Re | Ti | -0.15014 | 9.47e-05 | Ti-Re-Mo phase diagram 6 stable phases: ReMo, TiMo, Mo, TiRe, Re, Ti | ({PDEntry : Re1 Ti1 with energy = -0.4141: 0.6666666666666666 | PDEntry : Mo1 with energy = 0.0000: 0.33333333333333326} |  | 0.02488191
RhTaW | Rh | Ta | W | -0.21327 | 9.47e-05 | Ta-Rh-W phase diagram 8 stable phases: RhW, TaRh2, TaRh, TaW, TaRh3, W, Rh, Ta | ({PDEntry : Rh1 Ta1 with energy = -0.4776: 0.6666666666666666 | PDEntry : W1 with energy = 0.0000: 0.33333333333333326} |  | 0.02500202
CrMoTa | Cr | Mo | Ta | 0.030058 | 9.47e-05 | Ta-Cr-Mo phase diagram 6 stable phases: CrMo, TaCr, TaMo, Cr, Mo, Ta | ({PDEntry : Cr1 with energy = 0.0000: 0.33333333333333337 | PDEntry : Mo1 Ta1 with energy = -0.2356: 0.6666666666666667} |  | 0.02543046
CrReV | Cr | Re | V | -0.09184 | 9.47e-05 | V-Cr-Re phase diagram 6 stable phases: CrRe, VCr, VRe, Cr, Re, V | ({PDEntry : Cr1 with energy = 0.0000: 0.33333333333333337 | PDEntry : Re1 V1 with energy = -0.3578: 0.6666666666666667} |  | 0.0255507
IrNbRe | Ir | Nb | Re | -0.25235 | 9.47e-05 | Nb-Re-Ir phase diagram 7 stable phases: ReIr, Ir, NbRe, NbIr, NbIr3, Re, Nb | ({PDEntry : Re1 with energy = 0.0000: 0.33333333333333337 | PDEntry : Nb1 Ir1 with energy = -0.5196: 0.6666666666666667} |  | 0.02597671
AlSiTa | Al | Si | Ta | -0.07412 | 9.47e-05 | Ta-Al-Si phase diagram 5 stable phases: TaSi, Al, Si, Ta, TaAl | ({PDEntry : Al1 with energy = 0.0000: 0.3333333333333333 | PDEntry : Si1 Ta1 with energy = -0.3415: 0.6666666666666667} |  | 0.02601001
OsRhW | Os | Rh | W | 0.102613 | 9.47e-05 | Os-Rh-W phase diagram 5 stable phases: RhW, W, Os, OsRh, Rh | ({PDEntry : Rh1 W1 with energy = -0.1649: 0.6666666666666666 | PDEntry : Os1 with energy = 0.0000: 0.33333333333333337} |  | 0.02604385
RhTiZr | Rh | Ti | Zr | -0.47381 | 9.47e-05 | Zr-Ti-Rh phase diagram 6 stable phases: TiRh, ZrTi, Rh, ZrRh, Ti, Zr | ({PDEntry : Ti1 Rh1 with energy = -0.7414: 0.6666666666666666 | PDEntry : Zr1 with energy = 0.0000: 0.33333333333333337} |  | 0.02607362
MoOsW | Mo | Os | W | 0.146058 | 9.47e-05 | Mo-Os-W phase diagram 5 stable phases: MoW, W, MoOs, Mo, Os | ({PDEntry : Os1 with energy = 0.0000: 0.3333333333333333 | PDEntry : Mo1 W1 with energy = -0.1215: 0.6666666666666667} |  | 0.02608117
IrRuV | Ir | Ru | V | -0.25554 | 9.47e-05 | V-Ir-Ru phase diagram 6 stable phases: IrRu, VIr, Ir, Ru, VRu, V | ({PDEntry : Ir1 V1 with energy = -0.5237: 0.6666666666666666 | PDEntry : Ru1 with energy = 0.0000: 0.33333333333333326} |  | 0.02627665
AlMoZr | Al | Mo | Zr | -0.18439 | 9.47e-05 | Zr-Al-Mo phase diagram 8 stable phases: AlMo, ZrAl, Al3Mo, AlMo3, ZrMo, Mo, Al, Zr | ({PDEntry : Al1 Zr1 with energy = -0.4529: 0.6666666666666666 | PDEntry : Mo1 with energy = 0.0000: 0.33333333333333326} |  | 0.02637641
AlCrSi | Al | Cr | Si | 0.045569 | 9.47e-05 | Al-Cr-Si phase diagram 6 stable phases: CrSi, Cr, Al3Cr, AlCr, Si, Al | ({PDEntry : Cr1 Si1 with energy = -0.2229: 0.6666666666666666 | PDEntry : Al1 with energy = 0.0000: 0.33333333333333337} |  | 0.02638133
OsVW | Os | V | W | 0.0021 | 9.47e-05 | V-Os-W phase diagram 6 stable phases: VW, Os, VOs, V3Os, W, V | ({PDEntry : Os1 V1 with energy = -0.2669: 0.6666666666666666 | PDEntry : W1 with energy = 0.0000: 0.33333333333333326} |  | 0.02654597
NbOsTi | Nb | Os | Ti | -0.14609 | 9.47e-05 | Ti-Nb-Os phase diagram 7 stable phases: NbOs, Nb3Os, TiNb, TiOs, Os, Nb, Ti | ({PDEntry : Nb1 with energy = 0.0000: 0.33333333333333326 | PDEntry : Os1 Ti1 with energy = -0.4152: 0.6666666666666666} |  | 0.02658956
ReWZr | Re | W | Zr | 0.076064 | 9.47e-05 | Zr-Re-W phase diagram 5 stable phases: ZrW, W, Zr, Re, ZrRe | ({PDEntry : Re1 Zr1 with energy = -0.1935: 0.6666666666666666 | PDEntry : W1 with energy = 0.0000: 0.33333333333333326} |  | 0.026751
VWZr | V | W | Zr | 0.091643 | 9.47e-05 | Zr-V-W phase diagram 5 stable phases: VW, ZrW, W, Zr, V | ({PDEntry : V1 W1 with energy = -0.1789: 0.6666666666666666 | PDEntry : Zr1 with energy = 0.0000: 0.33333333333333337} |  | 0.02705717
IrRuTa | Ir | Ru | Ta | -0.27017 | 9.47e-05 | Ta-Ir-Ru phase diagram 6 stable phases: IrRu, TaRu, Ir, Ru, TaIr, Ta | ({PDEntry : Ir1 Ta1 with energy = -0.5410: 0.6666666666666666 | PDEntry : Ru1 with energy = 0.0000: 0.33333333333333326} |  | 0.02717717
ReTiZr | Re | Ti | Zr | -0.14227 | 9.47e-05 | Zr-Ti-Re phase diagram 6 stable phases: TiRe, ZrRe, Ti, ZrTi, Re, Zr | ({PDEntry : Re1 Ti1 with energy = -0.4141: 0.6666666666666666 | PDEntry : Zr1 with energy = 0.0000: 0.33333333333333337} |  | 0.02750378
CrIrV | Cr | Ir | V | -0.25072 | 9.47e-05 | V-Cr-Ir phase diagram 7 stable phases: CrIr, CrIr3, VCr, Ir, VIr, Cr, V | ({PDEntry : Cr1 with energy = 0.0000: 0.33333333333333337 | PDEntry : Ir1 V1 with energy = -0.5237: 0.6666666666666667} |  | 0.02788282
NbRuTi | Nb | Ru | Ti | -0.16743 | 9.47e-05 | Ti-Nb-Ru phase diagram 6 stable phases: NbRu, TiRu, TiNb, Ru, Nb, Ti | ({PDEntry : Nb1 with energy = 0.0000: 0.33333333333333337 | PDEntry : Ru1 Ti1 with energy = -0.4405: 0.6666666666666667} |  | 0.02789335
CrNbRu | Cr | Nb | Ru | 0.067566 | 9.47e-05 | Nb-Cr-Ru phase diagram 6 stable phases: CrRu, Ru, Cr, NbRu, NbCr2, Nb | ({PDEntry : Cr1 with energy = 0.0000: 0.33333333333333337 | PDEntry : Nb1 Ru1 with energy = -0.2103: 0.6666666666666667} |  | 0.02949424
IrVW | Ir | V | W | -0.25522 | 9.47e-05 | V-Ir-W phase diagram 6 stable phases: IrW, Ir, W, VIr, VW, V | ({PDEntry : V1 Ir1 with energy = -0.5347: 0.6666666666666666 | PDEntry : W1 with energy = 0.0000: 0.33333333333333326} |  | 0.03004288
AlTaZr | Al | Ta | Zr | -0.17303 | 9.47e-05 | Zr-Ta-Al phase diagram 7 stable phases: TaAl, ZrAl, ZrTa, Al, TaAl3, Ta, Zr | ({PDEntry : Ta1 with energy = 0.0000: 0.33333333333333337 | PDEntry : Al1 Zr1 with energy = -0.4529: 0.6666666666666667} |  | 0.030164
NbOsRh | Nb | Os | Rh | -0.13217 | 9.47e-05 | Nb-Os-Rh phase diagram 7 stable phases: OsRh, NbRh, Rh, NbOs, Nb3Os, Os, Nb | ({PDEntry : Os1 with energy = 0.0000: 0.33333333333333337 | PDEntry : Nb1 Rh1 with energy = -0.4135: 0.6666666666666667} |  | 0.03067454
ReVW | Re | V | W | -0.07636 | 9.47e-05 | V-Re-W phase diagram 5 stable phases: VW, VRe, W, V, Re | ({PDEntry : Re1 V1 with energy = -0.3578: 0.6666666666666666 | PDEntry : W1 with energy = 0.0000: 0.33333333333333326} |  | 0.03071
HfReW | Hf | Re | W | 0.04271 | 9.47e-05 | Hf-Re-W phase diagram 6 stable phases: HfW, HfRe2, Re, HfRe, W, Hf | ({PDEntry : Hf1 Re1 with energy = -0.2396: 0.6666666666666666 | PDEntry : W1 with energy = 0.0000: 0.33333333333333326} |  | 0.03098164
CrNbRe | Cr | Nb | Re | 0.050195 | 9.47e-05 | Nb-Cr-Re phase diagram 6 stable phases: CrRe, Re, NbRe, NbCr2, Cr, Nb | ({PDEntry : Cr1 with energy = 0.0000: 0.33333333333333337 | PDEntry : Nb1 Re1 with energy = -0.2324: 0.6666666666666667} |  | 0.03108159
CrOsTa | Cr | Os | Ta | 0.02004 | 9.47e-05 | Ta-Cr-Os phase diagram 6 stable phases: CrOs, Cr, TaCr, TaOs, Os, Ta | ({PDEntry : Cr1 with energy = 0.0000: 0.33333333333333337 | PDEntry : Os1 Ta1 with energy = -0.2627: 0.6666666666666667} |  | 0.03112303
OsRhTa | Os | Rh | Ta | -0.19406 | 9.47e-05 | Ta-Os-Rh phase diagram 6 stable phases: OsRh, TaOs, Os, TaRh, Rh, Ta | ({PDEntry : Os1 with energy = 0.0000: 0.33333333333333337 | PDEntry : Rh1 Ta1 with energy = -0.4776: 0.6666666666666667} |  | 0.03140408
ReVZr | Re | V | Zr | -0.07381 | 9.47e-05 | Zr-V-Re phase diagram 5 stable phases: VRe, V, Re, ZrRe, Zr | ({PDEntry : Re1 V1 with energy = -0.3578: 0.6666666666666666 | PDEntry : Zr1 with energy = 0.0000: 0.33333333333333337} |  | 0.03155914
ReRuW | Re | Ru | W | 0.106731 | 9.47e-05 | Re-Ru-W phase diagram 4 stable phases: ReRu, W, Ru, Re | ({PDEntry : Re1 Ru1 with energy = -0.1778: 0.6666666666666667 | PDEntry : W1 with energy = 0.0000: 0.3333333333333333} |  | 0.03173409
HfMoSi | Hf | Mo | Si | -0.22615 | 9.47e-05 | Hf-Si-Mo phase diagram 7 stable phases: SiMo, Mo, HfMo2, HfSi, HfMo, Si, Hf | ({PDEntry : Hf1 Si1 with energy = -0.5125: 0.6666666666666666 | PDEntry : Mo1 with energy = 0.0000: 0.3333333333333335} |  | 0.03234974
AlTiW | Al | Ti | W | -0.13972 | 9.47e-05 | Ti-Al-W phase diagram 7 stable phases: AlW, TiW, TiAl, W, TiAl2, Al, Ti | ({PDEntry : Al1 Ti1 with energy = -0.4263: 0.6666666666666666 | PDEntry : W1 with energy = 0.0000: 0.33333333333333326} |  | 0.03239648
IrOsW | Ir | Os | W | 0.057549 | 9.47e-05 | Ir-Os-W phase diagram 5 stable phases: IrW, Ir, Os, IrOs, W | ({PDEntry : Os1 with energy = 0.0000: 0.3333333333333333 | PDEntry : Ir1 W1 with energy = -0.2300: 0.6666666666666667} |  | 0.03275004
AlVZr | Al | V | Zr | -0.16455 | 9.47e-05 | Zr-Al-V phase diagram 5 stable phases: AlV, ZrAl, Zr, V, Al | ({PDEntry : Al1 Zr1 with energy = -0.4529: 0.6666666666666666 | PDEntry : V1 with energy = 0.0000: 0.3333333333333333} |  | 0.03299074
RuTaW | Ru | Ta | W | -0.03028 | 9.47e-05 | Ta-Ru-W phase diagram 5 stable phases: TaW, TaRu, W, Ta, Ru | ({PDEntry : Ta1 Ru1 with energy = -0.3195: 0.6666666666666666 | PDEntry : W1 with energy = 0.0000: 0.33333333333333326} |  | 0.03330593
IrOsV | Ir | Os | V | -0.23251 | 9.47e-05 | V-Ir-Os phase diagram 6 stable phases: IrOs, VIr, Os, Ir, VOs, V | ({PDEntry : Ir1 V1 with energy = -0.5237: 0.6666666666666666 | PDEntry : Os1 with energy = 0.0000: 0.33333333333333326} |  | 0.0339518
HfMoOs | Hf | Mo | Os | -0.03375 | 9.47e-05 | Hf-Mo-Os phase diagram 7 stable phases: MoOs, HfMo2, Os, HfMo, HfOs, Mo, Hf | ({PDEntry : Mo1 with energy = 0.0000: 0.33333333333333337 | PDEntry : Hf1 Os1 with energy = -0.3251: 0.6666666666666667} |  | 0.03400998
RhRuSi | Rh | Ru | Si | -0.37755 | 9.47e-05 | Si-Ru-Rh phase diagram 6 stable phases: RuRh, SiRu, Rh, SiRh, Ru, Si | ({PDEntry : Ru1 with energy = 0.0000: 0.33333333333333337 | PDEntry : Rh1 Si1 with energy = -0.6711: 0.6666666666666667} |  | 0.03474397
AlOsRu | Al | Os | Ru | -0.17832 | 9.47e-05 | Al-Os-Ru phase diagram 7 stable phases: OsRu, AlRu, AlOs, Al2Os, Ru, Os, Al | ({PDEntry : Os1 with energy = 0.0000: 0.33333333333333337 | PDEntry : Al1 Ru1 with energy = -0.4723: 0.6666666666666667} |  | 0.03489516
AlCrNb | Al | Cr | Nb | -0.04604 | 9.47e-05 | Nb-Al-Cr phase diagram 6 stable phases: AlCr, Cr, NbAl, Al, Al3Cr, Nb | ({PDEntry : Al1 Nb1 with energy = -0.3428: 0.6666666666666666 | PDEntry : Cr1 with energy = 0.0000: 0.3333333333333333} |  | 0.03579041
AlSiV | Al | Si | V | -0.1127 | 9.47e-05 | Al-V-Si phase diagram 5 stable phases: VSi, Al, V, AlV, Si | ({PDEntry : Si1 V1 with energy = -0.4100: 0.6666666666666666 | PDEntry : Al1 with energy = 0.0000: 0.33333333333333337} |  | 0.03598926
MoRuSi | Mo | Ru | Si | -0.14782 | 9.47e-05 | Si-Mo-Ru phase diagram 6 stable phases: MoRu3, Ru, SiMo, SiRu, Mo, Si | ({PDEntry : Mo1 with energy = 0.0000: 0.33333333333333337 | PDEntry : Ru1 Si1 with energy = -0.4456: 0.6666666666666667} |  | 0.03613138
IrNbW | Ir | Nb | W | -0.21995 | 9.47e-05 | Nb-Ir-W phase diagram 7 stable phases: IrW, NbW, NbIr3, NbIr, W, Ir, Nb | ({PDEntry : Nb1 Ir1 with energy = -0.5196: 0.6666666666666666 | PDEntry : W1 with energy = 0.0000: 0.33333333333333326} |  | 0.03677447
SiVW | Si | V | W | -0.11032 | 9.47e-05 | V-Si-W phase diagram 8 stable phases: SiW, V3Si, VW, VSi2, VSi, W, Si, V | ({PDEntry : Si1 V1 with energy = -0.4100: 0.6666666666666666 | PDEntry : W1 with energy = 0.0000: 0.33333333333333326} |  | 0.03678377
CrNbSi | Cr | Nb | Si | -0.12022 | 9.47e-05 | Nb-Cr-Si phase diagram 6 stable phases: CrSi, Cr, NbCr2, Si, NbSi, Nb | ({PDEntry : Cr1 with energy = 0.0000: 0.33333333333333337 | PDEntry : Nb1 Si1 with energy = -0.4204: 0.6666666666666667} |  | 0.03693989
CrSiW | Cr | Si | W | 0.046555 | 9.47e-05 | Cr-Si-W phase diagram 8 stable phases: SiW, Cr3Si, CrSi2, CrW, CrSi, W, Si, Cr | ({PDEntry : Cr1 Si1 with energy = -0.2536: 0.666666666666667 | PDEntry : W1 with energy = 0.0000: 0.3333333333333333} |  | 0.03694656
MoOsTi | Mo | Os | Ti | -0.11465 | 9.47e-05 | Ti-Mo-Os phase diagram 6 stable phases: MoOs, Os, TiOs, Mo, TiMo, Ti | ({PDEntry : Mo1 with energy = 0.0000: 0.33333333333333337 | PDEntry : Os1 Ti1 with energy = -0.4152: 0.6666666666666667} |  | 0.03707061
IrTaZr | Ir | Ta | Zr | -0.39574 | 9.47e-05 | Zr-Ta-Ir phase diagram 7 stable phases: TaIr, Ir, TaIr3, ZrIr, ZrTa, Ta, Zr | ({PDEntry : Ta1 with energy = 0.0000: 0.33333333333333337 | PDEntry : Ir1 Zr1 with energy = -0.6973: 0.6666666666666667} |  | 0.03740184
CrRuTa | Cr | Ru | Ta | 0.018352 | 9.47e-05 | Ta-Cr-Ru phase diagram 6 stable phases: CrRu, TaRu, TaCr, Ru, Cr, Ta | ({PDEntry : Cr1 with energy = 0.0000: 0.33333333333333337 | PDEntry : Ru1 Ta1 with energy = -0.2838: 0.6666666666666667} |  | 0.03760754
IrOsTa | Ir | Os | Ta | -0.23835 | 9.47e-05 | Ta-Ir-Os phase diagram 6 stable phases: IrOs, TaOs, Os, Ir, TaIr, Ta | ({PDEntry : Ir1 Ta1 with energy = -0.5410: 0.6666666666666666 | PDEntry : Os1 with energy = 0.0000: 0.33333333333333326} |  | 0.03778612
CrRuSi | Cr | Ru | Si | -0.1425 | 9.47e-05 | Cr-Si-Ru phase diagram 6 stable phases: SiRu, CrRu, Ru, Si, CrSi, Cr | ({PDEntry : Ru1 Si1 with energy = -0.4456: 0.6666666666666666 | PDEntry : Cr1 with energy = 0.0000: 0.33333333333333337} |  | 0.03790647
RhTaTi | Rh | Ta | Ti | -0.38489 | 9.47e-05 | Ta-Ti-Rh phase diagram 8 stable phases: TiRh, TaRh, TaRh3, TaTi, TaRh2, Rh, Ti, Ta | ({PDEntry : Rh1 Ti1 with energy = -0.6886: 0.6666666666666666 | PDEntry : Ta1 with energy = 0.0000: 0.33333333333333337} |  | 0.03813035
IrReTi | Ir | Re | Ti | -0.47215 | 9.47e-05 | Ti-Re-Ir phase diagram 6 stable phases: ReIr, Ir, TiRe, Re, TiIr, Ti | ({PDEntry : Re1 with energy = 0.0000: 0.33333333333333337 | PDEntry : Ir1 Ti1 with energy = -0.7759: 0.6666666666666667} |  | 0.03813819
CrReTa | Cr | Re | Ta | 0.002792 | 9.47e-05 | Ta-Cr-Re phase diagram 6 stable phases: CrRe, TaRe, Cr, TaCr, Re, Ta | ({PDEntry : Cr1 with energy = 0.0000: 0.33333333333333337 | PDEntry : Re1 Ta1 with energy = -0.3019: 0.6666666666666667} |  | 0.03844035
RhRuTi | Rh | Ru | Ti | -0.38306 | 9.47e-05 | Ti-Ru-Rh phase diagram 6 stable phases: RuRh, TiRh, TiRu, Rh, Ru, Ti | ({PDEntry : Ru1 with energy = 0.0000: 0.33333333333333337 | PDEntry : Rh1 Ti1 with energy = -0.6886: 0.6666666666666667} |  | 0.03874067
AlHfSi | Al | Hf | Si | -0.20583 | 9.47e-05 | Hf-Al-Si phase diagram 6 stable phases: HfSi, Al, HfAl, Si, HfAl2, Hf | ({PDEntry : Al1 with energy = 0.0000: 0.3333333333333333 | PDEntry : Hf1 Si1 with energy = -0.5125: 0.6666666666666667} |  | 0.0391216
MoRuZr | Mo | Ru | Zr | -0.02086 | 9.47e-05 | Zr-Mo-Ru phase diagram 6 stable phases: MoRu3, Ru, ZrMo, Mo, ZrRu, Zr | ({PDEntry : Mo1 with energy = 0.0000: 0.33333333333333337 | PDEntry : Ru1 Zr1 with energy = -0.3280: 0.6666666666666667} |  | 0.03924904
IrMoRu | Ir | Mo | Ru | -0.02137 | 9.47e-05 | Mo-Ir-Ru phase diagram 6 stable phases: IrRu, MoIr, Ir, Ru, MoIr3, Mo | ({PDEntry : Mo1 Ir1 with energy = -0.3292: 0.6666666666666666 | PDEntry : Ru1 with energy = 0.0000: 0.3333333333333333} |  | 0.03949984
AlSiTi | Al | Si | Ti | -0.22111 | 9.47e-05 | Ti-Al-Si phase diagram 5 stable phases: TiSi, Ti, TiAl, Al, Si | ({PDEntry : Al1 with energy = 0.0000: 0.3333333333333333 | PDEntry : Si1 Ti1 with energy = -0.5303: 0.6666666666666667} |  | 0.03996409
OsReW | Os | Re | W | 0.116844 | 9.47e-05 | Re-Os-W phase diagram 4 stable phases: ReOs, Re, Os, W | ({PDEntry : Os1 Re1 with energy = -0.1941: 0.6666666666666667 | PDEntry : W1 with energy = 0.0000: 0.3333333333333333} |  | 0.0405296
NbSiZr | Nb | Si | Zr | -0.34324 | 9.47e-05 | Zr-Nb-Si phase diagram 8 stable phases: NbSi, ZrSi, NbSi2, Nb3Si, ZrNb, Si, Nb, Zr | ({PDEntry : Nb1 with energy = 0.0000: 0.33333333333333326 | PDEntry : Si1 Zr1 with energy = -0.6546: 0.6666666666666666} |  | 0.04066974
RhTaZr | Rh | Ta | Zr | -0.3532 | 9.47e-05 | Zr-Ta-Rh phase diagram 8 stable phases: TaRh, ZrRh, ZrTa, TaRh2, TaRh3, Rh, Ta, Zr | ({PDEntry : Ta1 with energy = 0.0000: 0.33333333333333337 | PDEntry : Rh1 Zr1 with energy = -0.6650: 0.6666666666666667} |  | 0.04082002
AlCrTi | Al | Cr | Ti | -0.11381 | 9.47e-05 | Ti-Al-Cr phase diagram 7 stable phases: AlCr, Al3Cr, Cr, TiAl, TiCr, Al, Ti | ({PDEntry : Al1 Ti1 with energy = -0.4263: 0.6666666666666666 | PDEntry : Cr1 with energy = 0.0000: 0.33333333333333326} |  | 0.04103185
CrReZr | Cr | Re | Zr | 0.11938 | 9.47e-05 | Zr-Cr-Re phase diagram 5 stable phases: CrRe, Re, Cr, Zr, ZrRe | ({PDEntry : Cr1 with energy = 0.0000: 0.3333333333333333 | PDEntry : Re1 Zr1 with energy = -0.1935: 0.6666666666666666} |  | 0.04118955
NbSiW | Nb | Si | W | -0.10661 | 9.47e-05 | Nb-Si-W phase diagram 8 stable phases: SiW, Nb3Si, NbSi, NbSi2, NbW, W, Si, Nb | ({PDEntry : Nb1 Si1 with energy = -0.4204: 0.6666666666666666 | PDEntry : W1 with energy = 0.0000: 0.33333333333333326} |  | 0.04147632
AlMoRu | Al | Mo | Ru | -0.15833 | 9.47e-05 | Al-Mo-Ru phase diagram 7 stable phases: AlRu, AlMo3, AlMo, Al3Mo, Ru, Mo, Al | ({PDEntry : Mo1 with energy = 0.0000: 0.3333333333333333 | PDEntry : Al1 Ru1 with energy = -0.4723: 0.6666666666666667} |  | 0.04155873
MoRuTi | Mo | Ru | Ti | -0.12556 | 9.47e-05 | Ti-Mo-Ru phase diagram 6 stable phases: MoRu3, Ru, TiRu, TiMo, Mo, Ti | ({PDEntry : Mo1 with energy = 0.0000: 0.33333333333333337 | PDEntry : Ru1 Ti1 with energy = -0.4405: 0.6666666666666667} |  | 0.04184917
CrHfV | Cr | Hf | V | 0.135794 | 9.47e-05 | Hf-V-Cr phase diagram 5 stable phases: VCr, HfCr2, Hf, Cr, V | ({PDEntry : Cr1 V1 with energy = -0.1797: 0.6666666666666666 | PDEntry : Hf1 with energy = 0.0000: 0.33333333333333337} |  | 0.04205347
IrNbZr | Ir | Nb | Zr | -0.3812 | 9.47e-05 | Zr-Nb-Ir phase diagram 7 stable phases: NbIr, ZrIr, Ir, NbIr3, ZrNb, Nb, Zr | ({PDEntry : Nb1 with energy = 0.0000: 0.33333333333333337 | PDEntry : Ir1 Zr1 with energy = -0.6973: 0.6666666666666667} |  | 0.04224906
OsRuSi | Os | Ru | Si | -0.12937 | 9.47e-05 | Si-Os-Ru phase diagram 6 stable phases: OsRu, SiOs, Ru, Os, SiRu, Si | ({PDEntry : Os1 with energy = 0.0000: 0.33333333333333337 | PDEntry : Ru1 Si1 with energy = -0.4456: 0.6666666666666667} |  | 0.0422824
IrNbRu | Ir | Nb | Ru | -0.20283 | 9.47e-05 | Nb-Ir-Ru phase diagram 7 stable phases: IrRu, Ru, NbIr, NbIr3, NbRu, Ir, Nb | ({PDEntry : Nb1 Ir1 with energy = -0.5196: 0.6666666666666666 | PDEntry : Ru1 with energy = 0.0000: 0.33333333333333326} |  | 0.04248201
NbRhZr | Nb | Rh | Zr | -0.34483 | 9.47e-05 | Zr-Nb-Rh phase diagram 7 stable phases: NbRh, NbRh3, ZrNb, Rh, ZrRh, Nb, Zr | ({PDEntry : Nb1 with energy = 0.0000: 0.33333333333333337 | PDEntry : Rh1 Zr1 with energy = -0.6650: 0.6666666666666667} |  | 0.04361003
NbRhTi | Nb | Rh | Ti | -0.36807 | 9.47e-05 | Ti-Nb-Rh phase diagram 7 stable phases: NbRh, TiRh, Rh, TiNb, NbRh3, Nb, Ti | ({PDEntry : Nb1 with energy = 0.0000: 0.33333333333333337 | PDEntry : Rh1 Ti1 with energy = -0.6886: 0.6666666666666667} |  | 0.04373492
HfMoRu | Hf | Mo | Ru | -0.05757 | 9.47e-05 | Hf-Mo-Ru phase diagram 6 stable phases: HfRu, Ru, Mo, HfMo2, HfMo, Hf | ({PDEntry : Mo1 with energy = 0.0000: 0.3333333333333333 | PDEntry : Hf1 Ru1 with energy = -0.3794: 0.6666666666666667} |  | 0.04416788
CCrTa | C | Cr | Ta | 0.176309 | 9.47e-05 | Ta-Cr-C phase diagram 7 stable phases: Cr3C, Cr3C2, C, TaCr, TaC, Cr, Ta | ({PDEntry : Cr1 with energy = 0.0000: 0.33333333333333326 | PDEntry : C1 Ta1 with energy = -0.1475: 0.6666666666666666} |  | 0.04481339
IrTaTi | Ir | Ta | Ti | -0.45187 | 9.47e-05 | Ta-Ti-Ir phase diagram 7 stable phases: TiIr, Ir, TaIr, TaTi, TaIr3, Ti, Ta | ({PDEntry : Ir1 Ti1 with energy = -0.7759: 0.6666666666666666 | PDEntry : Ta1 with energy = 0.0000: 0.33333333333333337} |  | 0.04489755
OsSiZr | Os | Si | Zr | -0.32999 | 9.47e-05 | Zr-Si-Os phase diagram 7 stable phases: SiOs, Os, ZrSi, Si2Os, ZrOs, Si, Zr | ({PDEntry : Si1 Zr1 with energy = -0.6546: 0.6666666666666666 | PDEntry : Os1 with energy = 0.0000: 0.33333333333333326} |  | 0.04508641
CrIrNb | Cr | Ir | Nb | -0.13749 | 9.47e-05 | Nb-Cr-Ir phase diagram 6 stable phases: CrIr, NbIr, Ir, Cr, CrIr3, Nb | ({PDEntry : Cr1 with energy = 0.0000: 0.3333333333333333 | PDEntry : Ir1 Nb1 with energy = -0.4631: 0.6666666666666666} |  | 0.04541565
ReSiW | Re | Si | W | 0.059687 | 9.47e-05 | Re-Si-W phase diagram 5 stable phases: SiW, ReSi, Re, Si, W | ({PDEntry : Re1 Si1 with energy = -0.2659: 0.6666666666666666 | PDEntry : W1 with energy = 0.0000: 0.3333333333333333} |  | 0.04542269
IrVZr | Ir | V | Zr | -0.37143 | 9.47e-05 | Zr-V-Ir phase diagram 5 stable phases: VIr, ZrIr, Ir, Zr, V | ({PDEntry : V1 with energy = 0.0000: 0.3333333333333333 | PDEntry : Ir1 Zr1 with energy = -0.6973: 0.6666666666666666} |  | 0.04550589
AlHfW | Al | Hf | W | -0.08281 | 9.47e-05 | Hf-Al-W phase diagram 7 stable phases: AlW, HfW, W, HfAl, HfAl2, Al, Hf | ({PDEntry : Al1 Hf1 with energy = -0.4097: 0.6666666666666666 | PDEntry : W1 with energy = 0.0000: 0.33333333333333326} |  | 0.04583944
AlReSi | Al | Re | Si | 0.012187 | 9.47e-05 | Al-Re-Si phase diagram 5 stable phases: ReSi, Si, AlRe, Al, Re | ({PDEntry : Al1 Re1 with energy = -0.3158: 0.6666666666666666 | PDEntry : Si1 with energy = 0.0000: 0.3333333333333333} |  | 0.04620824
CrHfZr | Cr | Hf | Zr | 0.217713 | 9.47e-05 | Hf-Zr-Cr phase diagram 5 stable phases: HfCr2, Zr, HfZr, Hf, Cr | ({PDEntry : Hf1 Zr1 with energy = -0.1103: 0.6666666666666666 | PDEntry : Cr1 with energy = 0.0000: 0.3333333333333335} |  | 0.04623779
IrOsSi | Ir | Os | Si | -0.20959 | 9.47e-05 | Si-Ir-Os phase diagram 6 stable phases: IrOs, Os, Ir, SiIr, SiOs, Si | ({PDEntry : Ir1 Si1 with energy = -0.5381: 0.6666666666666666 | PDEntry : Os1 with energy = 0.0000: 0.33333333333333326} |  | 0.04638724
IrTaW | Ir | Ta | W | -0.27043 | 9.47e-05 | Ta-Ir-W phase diagram 7 stable phases: IrW, W, TaIr, TaW, TaIr3, Ir, Ta | ({PDEntry : Ta1 Ir1 with energy = -0.5997: 0.6666666666666666 | PDEntry : W1 with energy = 0.0000: 0.33333333333333326} |  | 0.04665515
CrHfRe | Cr | Hf | Re | 0.08974 | 9.47e-05 | Hf-Cr-Re phase diagram 6 stable phases: CrRe, HfCr2, HfRe, Re, Cr, Hf | ({PDEntry : Cr1 with energy = 0.0000: 0.33333333333333337 | PDEntry : Hf1 Re1 with energy = -0.2396: 0.6666666666666667} |  | 0.04665829
CrVZr | Cr | V | Zr | 0.149692 | 9.47e-05 | Zr-V-Cr phase diagram 4 stable phases: VCr, V, Zr, Cr | ({PDEntry : Zr1 with energy = 0.0000: 0.33333333333333337 | PDEntry : Cr1 V1 with energy = -0.1797: 0.6666666666666666} |  | 0.04668603
ReTiW | Re | Ti | W | -0.0844 | 9.47e-05 | Ti-Re-W phase diagram 5 stable phases: TiW, W, Re, TiRe, Ti | ({PDEntry : Re1 Ti1 with energy = -0.4141: 0.6666666666666666 | PDEntry : W1 with energy = 0.0000: 0.33333333333333326} |  | 0.04679239
IrMoOs | Ir | Mo | Os | 0.000754 | 9.47e-05 | Mo-Ir-Os phase diagram 7 stable phases: IrOs, MoIr, MoOs, Os, MoIr3, Ir, Mo | ({PDEntry : Mo1 Ir1 with energy = -0.3292: 0.6666666666666666 | PDEntry : Os1 with energy = 0.0000: 0.33333333333333326} |  | 0.0468743
ReRhSi | Re | Rh | Si | -0.34055 | 9.47e-05 | Re-Si-Rh phase diagram 6 stable phases: SiRh, Rh, Si, ReRh, ReSi, Re | ({PDEntry : Rh1 Si1 with energy = -0.6711: 0.6666666666666666 | PDEntry : Re1 with energy = 0.0000: 0.33333333333333337} |  | 0.04707634
CrSiTi | Cr | Si | Ti | -0.19976 | 9.47e-05 | Ti-Cr-Si phase diagram 8 stable phases: CrSi, CrSi2, TiSi, Cr3Si, TiCr, Si, Cr, Ti | ({PDEntry : Cr1 with energy = 0.0000: 0.33333333333333326 | PDEntry : Si1 Ti1 with energy = -0.5303: 0.6666666666666666} |  | 0.04708373
IrTiZr | Ir | Ti | Zr | -0.52695 | 9.47e-05 | Zr-Ti-Ir phase diagram 6 stable phases: TiIr, ZrTi, Ti, ZrIr, Ir, Zr | ({PDEntry : Ti1 Ir1 with energy = -0.8576: 0.6666666666666666 | PDEntry : Zr1 with energy = 0.0000: 0.33333333333333337} |  | 0.04710859
IrRuTi | Ir | Ru | Ti | -0.44417 | 9.47e-05 | Ti-Ir-Ru phase diagram 6 stable phases: IrRu, TiRu, TiIr, Ir, Ru, Ti | ({PDEntry : Ir1 Ti1 with energy = -0.7759: 0.6666666666666666 | PDEntry : Ru1 with energy = 0.0000: 0.33333333333333326} |  | 0.04746375
OsRhTi | Os | Rh | Ti | -0.35563 | 9.47e-05 | Ti-Os-Rh phase diagram 6 stable phases: OsRh, TiRh, TiOs, Os, Rh, Ti | ({PDEntry : Os1 with energy = 0.0000: 0.33333333333333337 | PDEntry : Rh1 Ti1 with energy = -0.6886: 0.6666666666666667} |  | 0.04788164
AlReW | Al | Re | W | 0.017906 | 9.47e-05 | Al-Re-W phase diagram 5 stable phases: AlW, Re, AlRe, W, Al | ({PDEntry : Al1 Re1 with energy = -0.3158: 0.6666666666666666 | PDEntry : W1 with energy = 0.0000: 0.33333333333333326} |  | 0.04811445
SiTiZr | Si | Ti | Zr | -0.39884 | 9.47e-05 | Zr-Ti-Si phase diagram 6 stable phases: TiSi, ZrTi, Si, Ti, ZrSi, Zr | ({PDEntry : Ti1 Si1 with energy = -0.7333: 0.6666666666666666 | PDEntry : Zr1 with energy = 0.0000: 0.33333333333333337} |  | 0.04838683
ReRhZr | Re | Rh | Zr | -0.32923 | 9.47e-05 | Zr-Re-Rh phase diagram 6 stable phases: ReRh, ZrRh, Re, Rh, ZrRe, Zr | ({PDEntry : Re1 with energy = 0.0000: 0.33333333333333337 | PDEntry : Rh1 Zr1 with energy = -0.6650: 0.6666666666666667} |  | 0.0488098
OsWZr | Os | W | Zr | 0.091066 | 9.47e-05 | Zr-Os-W phase diagram 6 stable phases: Os3W, ZrOs, Os, W, ZrW, Zr | ({PDEntry : Os1 Zr1 with energy = -0.2454: 0.6666666666666666 | PDEntry : W1 with energy = 0.0000: 0.33333333333333326} |  | 0.04902694
CMoTa | C | Mo | Ta | 0.101541 | 9.47e-05 | Ta-Mo-C phase diagram 7 stable phases: MoC, TaMo, TaC, Mo2C, C, Mo, Ta | ({PDEntry : Mo1 Ta1 with energy = -0.2356: 0.6666666666666666 | PDEntry : C1 with energy = 0.0000: 0.33333333333333326} |  | 0.04925838
IrRuZr | Ir | Ru | Zr | -0.35923 | 9.47e-05 | Zr-Ir-Ru phase diagram 6 stable phases: IrRu, Ru, ZrRu, ZrIr, Ir, Zr | ({PDEntry : Ir1 Zr1 with energy = -0.6973: 0.6666666666666666 | PDEntry : Ru1 with energy = 0.0000: 0.33333333333333326} |  | 0.049571
MoRhSi | Mo | Rh | Si | -0.3301 | 9.47e-05 | Si-Mo-Rh phase diagram 7 stable phases: MoRh, SiMo, SiRh, Rh, MoRh3, Mo, Si | ({PDEntry : Mo1 with energy = 0.0000: 0.33333333333333337 | PDEntry : Rh1 Si1 with energy = -0.6711: 0.6666666666666667} |  | 0.05055959
CrOsZr | Cr | Os | Zr | 0.096172 | 9.47e-05 | Zr-Cr-Os phase diagram 5 stable phases: CrOs, ZrOs, Cr, Os, Zr | ({PDEntry : Cr1 with energy = 0.0000: 0.3333333333333333 | PDEntry : Os1 Zr1 with energy = -0.2454: 0.6666666666666666} |  | 0.05072881
ReSiZr | Re | Si | Zr | -0.31228 | 9.47e-05 | Zr-Re-Si phase diagram 6 stable phases: ReSi, Si, ZrSi, Re, ZrRe, Zr | ({PDEntry : Re1 with energy = 0.0000: 0.33333333333333337 | PDEntry : Si1 Zr1 with energy = -0.6546: 0.6666666666666667} |  | 0.05099153
RhRuZr | Rh | Ru | Zr | -0.32256 | 9.47e-05 | Zr-Ru-Rh phase diagram 6 stable phases: RuRh, ZrRu, Ru, Rh, ZrRh, Zr | ({PDEntry : Ru1 with energy = 0.0000: 0.33333333333333337 | PDEntry : Rh1 Zr1 with energy = -0.6650: 0.6666666666666667} |  | 0.05103329
CrNbRh | Cr | Nb | Rh | -0.06764 | 9.47e-05 | Nb-Cr-Rh phase diagram 6 stable phases: CrRh, Rh, Cr, NbRh, NbCr2, Nb | ({PDEntry : Cr1 with energy = 0.0000: 0.33333333333333337 | PDEntry : Nb1 Rh1 with energy = -0.4135: 0.6666666666666667} |  | 0.05218465
IrNbTi | Ir | Nb | Ti | -0.42889 | 9.47e-05 | Ti-Nb-Ir phase diagram 7 stable phases: NbIr, TiIr, Ir, TiNb, NbIr3, Nb, Ti | ({PDEntry : Nb1 with energy = 0.0000: 0.33333333333333337 | PDEntry : Ir1 Ti1 with energy = -0.7759: 0.6666666666666667} |  | 0.05255931
HfReRh | Hf | Re | Rh | -0.37603 | 9.47e-05 | Hf-Re-Rh phase diagram 7 stable phases: ReRh, HfRh, HfRe, Rh, HfRe2, Re, Hf | ({PDEntry : Re1 with energy = 0.0000: 0.33333333333333337 | PDEntry : Hf1 Rh1 with energy = -0.7243: 0.6666666666666667} |  | 0.05296252
IrNbOs | Ir | Nb | Os | -0.17028 | 9.47e-05 | Nb-Ir-Os phase diagram 7 stable phases: IrOs, Os, NbOs, NbIr3, NbIr, Ir, Nb | ({PDEntry : Nb1 Ir1 with energy = -0.5196: 0.6666666666666666 | PDEntry : Os1 with energy = 0.0000: 0.33333333333333326} |  | 0.05333125
HfRhZr | Hf | Rh | Zr | -0.50721 | 9.47e-05 | Hf-Zr-Rh phase diagram 6 stable phases: ZrRh, HfZr, Rh, Zr, HfRh, Hf | ({PDEntry : Zr1 with energy = 0.0000: 0.33333333333333337 | PDEntry : Hf1 Rh1 with energy = -0.8584: 0.6666666666666667} |  | 0.05394748
CrIrTa | Cr | Ir | Ta | -0.18867 | 9.47e-05 | Ta-Cr-Ir phase diagram 7 stable phases: CrIr, TaCr, TaIr, Ir, CrIr3, Cr, Ta | ({PDEntry : Cr1 with energy = 0.0000: 0.33333333333333337 | PDEntry : Ir1 Ta1 with energy = -0.5410: 0.6666666666666667} |  | 0.05434604
HfRhTi | Hf | Rh | Ti | -0.5058 | 9.47e-05 | Hf-Ti-Rh phase diagram 6 stable phases: TiRh, Rh, HfTi, HfRh, Ti, Hf | ({PDEntry : Ti1 with energy = 0.0000: 0.33333333333333337 | PDEntry : Hf1 Rh1 with energy = -0.8584: 0.6666666666666667} |  | 0.05441525
SiVZr | Si | V | Zr | -0.30192 | 9.47e-05 | Zr-V-Si phase diagram 7 stable phases: VSi, V3Si, ZrSi, Si, VSi2, V, Zr | ({PDEntry : V1 with energy = 0.0000: 0.3333333333333333 | PDEntry : Si1 Zr1 with energy = -0.6546: 0.6666666666666666} |  | 0.05444468
CrReTi | Cr | Re | Ti | -0.06124 | 9.47e-05 | Ti-Cr-Re phase diagram 6 stable phases: CrRe, TiRe, Cr, TiCr, Re, Ti | ({PDEntry : Cr1 with energy = 0.0000: 0.33333333333333337 | PDEntry : Re1 Ti1 with energy = -0.4141: 0.6666666666666667} |  | 0.05451449
HfNbRh | Hf | Nb | Rh | -0.37132 | 9.47e-05 | Hf-Nb-Rh phase diagram 6 stable phases: NbRh, Rh, HfRh, Nb, HfNb, Hf | ({PDEntry : Nb1 with energy = 0.0000: 0.33333333333333337 | PDEntry : Hf1 Rh1 with energy = -0.7243: 0.6666666666666667} |  | 0.05453399
CrOsTi | Cr | Os | Ti | -0.06189 | 9.47e-05 | Ti-Cr-Os phase diagram 6 stable phases: CrOs, TiOs, TiCr, Cr, Os, Ti | ({PDEntry : Cr1 with energy = 0.0000: 0.33333333333333337 | PDEntry : Os1 Ti1 with energy = -0.4152: 0.6666666666666667} |  | 0.05465625
RhVZr | Rh | V | Zr | -0.30815 | 9.47e-05 | Zr-V-Rh phase diagram 5 stable phases: VRh, ZrRh, V, Rh, Zr | ({PDEntry : V1 with energy = 0.0000: 0.3333333333333333 | PDEntry : Rh1 Zr1 with energy = -0.6650: 0.6666666666666666} |  | 0.05583483
AlCrRu | Al | Cr | Ru | -0.11473 | 9.47e-05 | Al-Cr-Ru phase diagram 7 stable phases: CrRu, Ru, AlCr, Al3Cr, AlRu, Cr, Al | ({PDEntry : Cr1 with energy = 0.0000: 0.33333333333333337 | PDEntry : Al1 Ru1 with energy = -0.4723: 0.6666666666666667} |  | 0.05609322
IrReZr | Ir | Re | Zr | -0.33917 | 9.47e-05 | Zr-Re-Ir phase diagram 6 stable phases: ReIr, ZrIr, ZrRe, Ir, Re, Zr | ({PDEntry : Re1 with energy = 0.0000: 0.33333333333333337 | PDEntry : Ir1 Zr1 with energy = -0.6973: 0.6666666666666667} |  | 0.05625881
AlCrIr | Al | Cr | Ir | -0.2828 | 9.47e-05 | Al-Cr-Ir phase diagram 7 stable phases: CrIr, AlCr, AlIr, Al3Cr, Ir, Cr, Al | ({PDEntry : Cr1 with energy = 0.0000: 0.33333333333333337 | PDEntry : Al1 Ir1 with energy = -0.6419: 0.6666666666666667} |  | 0.05660303
AlWZr | Al | W | Zr | -0.08912 | 9.47e-05 | Zr-Al-W phase diagram 8 stable phases: AlW, ZrW, Al4W, ZrAl, Al5W, W, Al, Zr | ({PDEntry : Al1 Zr1 with energy = -0.4529: 0.6666666666666666 | PDEntry : W1 with energy = 0.0000: 0.33333333333333326} |  | 0.05813334
RuWZr | Ru | W | Zr | 0.037012 | 9.47e-05 | Zr-Ru-W phase diagram 6 stable phases: Ru3W, ZrW, Ru, ZrRu, W, Zr | ({PDEntry : Ru1 Zr1 with energy = -0.3280: 0.6666666666666666 | PDEntry : W1 with energy = 0.0000: 0.33333333333333326} |  | 0.05854044
CrRhTa | Cr | Rh | Ta | -0.11264 | 9.47e-05 | Ta-Cr-Rh phase diagram 6 stable phases: CrRh, Rh, TaCr, Cr, TaRh, Ta | ({PDEntry : Cr1 with energy = 0.0000: 0.33333333333333337 | PDEntry : Rh1 Ta1 with energy = -0.4776: 0.6666666666666667} |  | 0.05854354
IrOsTi | Ir | Os | Ti | -0.41052 | 9.47e-05 | Ti-Ir-Os phase diagram 6 stable phases: IrOs, TiIr, Ir, TiOs, Os, Ti | ({PDEntry : Ir1 Ti1 with energy = -0.7759: 0.6666666666666666 | PDEntry : Os1 with energy = 0.0000: 0.33333333333333326} |  | 0.05868154
AlSiZr | Al | Si | Zr | -0.28816 | 9.47e-05 | Zr-Al-Si phase diagram 5 stable phases: ZrSi, Si, Zr, ZrAl, Al | ({PDEntry : Al1 with energy = 0.0000: 0.3333333333333333 | PDEntry : Si1 Zr1 with energy = -0.6546: 0.6666666666666667} |  | 0.05903031
SiTaZr | Si | Ta | Zr | -0.28807 | 9.47e-05 | Zr-Ta-Si phase diagram 8 stable phases: TaSi, Ta2Si, ZrTa, ZrSi, TaSi2, Si, Ta, Zr | ({PDEntry : Ta1 with energy = 0.0000: 0.3333333333333335 | PDEntry : Si1 Zr1 with energy = -0.6546: 0.6666666666666667} |  | 0.05905961
AlRuV | Al | Ru | V | -0.30437 | 9.47e-05 | Al-V-Ru phase diagram 7 stable phases: VRu, AlRu, Al2Ru, Ru, AlV, V, Al | ({PDEntry : V1 with energy = 0.0000: 0.33333333333333337 | PDEntry : Al1 Ru1 with energy = -0.6735: 0.6666666666666667} |  | 0.05992108
AlRuTa | Al | Ru | Ta | -0.30318 | 9.47e-05 | Ta-Al-Ru phase diagram 7 stable phases: AlRu, TaRu, Ru, TaAl, Al2Ru, Al, Ta | ({PDEntry : Al1 Ru1 with energy = -0.6735: 0.6666666666666666 | PDEntry : Ta1 with energy = 0.0000: 0.33333333333333337} |  | 0.06031949
MoRhTi | Mo | Rh | Ti | -0.31789 | 9.47e-05 | Ti-Mo-Rh phase diagram 7 stable phases: MoRh, Rh, TiRh, TiMo, MoRh3, Mo, Ti | ({PDEntry : Mo1 with energy = 0.0000: 0.33333333333333337 | PDEntry : Rh1 Ti1 with energy = -0.6886: 0.6666666666666667} |  | 0.0604631
HfSiZr | Hf | Si | Zr | -0.40848 | 9.47e-05 | Hf-Zr-Si phase diagram 6 stable phases: ZrSi, HfSi, Si, Zr, HfZr, Hf | ({PDEntry : Zr1 with energy = 0.0000: 0.33333333333333337 | PDEntry : Hf1 Si1 with energy = -0.7825: 0.6666666666666667} |  | 0.0615685
CrRuTi | Cr | Ru | Ti | -0.06541 | 9.47e-05 | Ti-Cr-Ru phase diagram 6 stable phases: CrRu, TiRu, Cr, Ru, TiCr, Ti | ({PDEntry : Cr1 with energy = 0.0000: 0.33333333333333337 | PDEntry : Ru1 Ti1 with energy = -0.4405: 0.6666666666666667} |  | 0.06190181
AlCTi | Al | C | Ti | -0.08297 | 9.47e-05 | Ti-Al-C phase diagram 6 stable phases: Al4C3, TiC, Al, TiAl, C, Ti | ({PDEntry : Al1 with energy = 0.0000: 0.33333333333333326 | PDEntry : C1 Ti1 with energy = -0.4595: 0.6666666666666667} |  | 0.06238389
AlCrHf | Al | Cr | Hf | -0.03304 | 9.47e-05 | Hf-Al-Cr phase diagram 6 stable phases: AlCr, HfAl, Cr, Al, Al3Cr, Hf | ({PDEntry : Al1 Hf1 with energy = -0.4097: 0.6666666666666666 | PDEntry : Cr1 with energy = 0.0000: 0.3333333333333333} |  | 0.06242934
CrHfOs | Cr | Hf | Os | 0.051547 | 9.47e-05 | Hf-Cr-Os phase diagram 6 stable phases: CrOs, Os, HfOs, HfCr2, Cr, Hf | ({PDEntry : Cr1 with energy = 0.0000: 0.33333333333333337 | PDEntry : Hf1 Os1 with energy = -0.3251: 0.6666666666666667} |  | 0.06244113
MoSiZr | Mo | Si | Zr | -0.27545 | 9.47e-05 | Zr-Si-Mo phase diagram 8 stable phases: SiMo, ZrMo, SiMo3, ZrSi, Si2Mo, Mo, Si, Zr | ({PDEntry : Si1 Zr1 with energy = -0.6546: 0.6666666666666666 | PDEntry : Mo1 with energy = 0.0000: 0.33333333333333326} |  | 0.06326835
RhTiV | Rh | Ti | V | -0.36042 | 9.47e-05 | Ti-V-Rh phase diagram 6 stable phases: VRh, TiRh, Rh, TiV, V, Ti | ({PDEntry : V1 with energy = 0.0000: 0.33333333333333337 | PDEntry : Ti1 Rh1 with energy = -0.7414: 0.6666666666666667} |  | 0.06387044
HfIrRh | Hf | Ir | Rh | -0.56601 | 9.47e-05 | Hf-Ir-Rh phase diagram 6 stable phases: IrRh, HfIr, HfRh, Rh, Ir, Hf | ({PDEntry : Hf1 Ir1 with energy = -0.9480: 0.6666666666666666 | PDEntry : Rh1 with energy = 0.0000: 0.33333333333333326} |  | 0.06421301
IrMoTi | Ir | Mo | Ti | -0.39279 | 9.47e-05 | Ti-Mo-Ir phase diagram 7 stable phases: MoIr, TiIr, MoIr3, TiMo, Ir, Mo, Ti | ({PDEntry : Mo1 with energy = 0.0000: 0.33333333333333337 | PDEntry : Ir1 Ti1 with energy = -0.7759: 0.6666666666666667} |  | 0.06459292
CrRhSi | Cr | Rh | Si | -0.28761 | 9.47e-05 | Cr-Si-Rh phase diagram 6 stable phases: SiRh, CrSi, Rh, Si, CrRh, Cr | ({PDEntry : Rh1 Si1 with energy = -0.6711: 0.6666666666666666 | PDEntry : Cr1 with energy = 0.0000: 0.33333333333333337} |  | 0.06472397
AlReRh | Al | Re | Rh | -0.38896 | 9.47e-05 | Al-Re-Rh phase diagram 6 stable phases: ReRh, Rh, Re, AlRh, AlRe, Al | ({PDEntry : Re1 with energy = 0.0000: 0.33333333333333337 | PDEntry : Al1 Rh1 with energy = -0.7741: 0.6666666666666667} |  | 0.06527805
HfIrTi | Hf | Ir | Ti | -0.55981 | 9.47e-05 | Hf-Ti-Ir phase diagram 6 stable phases: TiIr, Ir, HfTi, Ti, HfIr, Hf | ({PDEntry : Ti1 with energy = 0.0000: 0.33333333333333337 | PDEntry : Hf1 Ir1 with energy = -0.9480: 0.6666666666666667} |  | 0.06627999
AlOsSi | Al | Os | Si | -0.0116 | 9.47e-05 | Al-Si-Os phase diagram 6 stable phases: SiOs, AlOs, Al2Os, Os, Si, Al | ({PDEntry : Si1 with energy = 0.0000: 0.33333333333333337 | PDEntry : Al1 Os1 with energy = -0.4008: 0.6666666666666667} |  | 0.06663291
CrHfSi | Cr | Hf | Si | -0.11844 | 9.47e-05 | Hf-Cr-Si phase diagram 6 stable phases: CrSi, HfSi, HfCr2, Cr, Si, Hf | ({PDEntry : Cr1 with energy = 0.0000: 0.33333333333333337 | PDEntry : Hf1 Si1 with energy = -0.5125: 0.6666666666666667} |  | 0.06825267
IrMoZr | Ir | Mo | Zr | -0.30314 | 9.47e-05 | Zr-Mo-Ir phase diagram 7 stable phases: MoIr, MoIr3, Ir, ZrMo, ZrIr, Mo, Zr | ({PDEntry : Mo1 with energy = 0.0000: 0.33333333333333337 | PDEntry : Ir1 Zr1 with energy = -0.6973: 0.6666666666666667} |  | 0.06826678
CrRuZr | Cr | Ru | Zr | 0.067171 | 9.47e-05 | Zr-Cr-Ru phase diagram 5 stable phases: CrRu, Ru, Cr, Zr, ZrRu | ({PDEntry : Cr1 with energy = 0.0000: 0.3333333333333333 | PDEntry : Ru1 Zr1 with energy = -0.3280: 0.6666666666666666} |  | 0.06859358
OsRhZr | Os | Rh | Zr | -0.26965 | 9.47e-05 | Zr-Os-Rh phase diagram 6 stable phases: OsRh, Rh, Os, ZrRh, ZrOs, Zr | ({PDEntry : Os1 with energy = 0.0000: 0.33333333333333337 | PDEntry : Rh1 Zr1 with energy = -0.6650: 0.6666666666666667} |  | 0.06866963
IrOsZr | Ir | Os | Zr | -0.30009 | 9.47e-05 | Zr-Ir-Os phase diagram 6 stable phases: IrOs, ZrIr, Ir, Os, ZrOs, Zr | ({PDEntry : Ir1 Zr1 with energy = -0.6973: 0.6666666666666666 | PDEntry : Os1 with energy = 0.0000: 0.33333333333333326} |  | 0.06928417
AlMoRh | Al | Mo | Rh | -0.37448 | 9.47e-05 | Al-Mo-Rh phase diagram 8 stable phases: MoRh, AlMo, Al3Mo, AlMo3, AlRh, Rh, Mo, Al | ({PDEntry : Mo1 with energy = 0.0000: 0.33333333333333337 | PDEntry : Al1 Rh1 with energy = -0.7741: 0.6666666666666667} |  | 0.07010197
AlCTa | Al | C | Ta | 0.118751 | 9.47e-05 | Ta-Al-C phase diagram 6 stable phases: Al4C3, C, TaAl, TaC, Al, Ta | ({PDEntry : Al1 Ta1 with energy = -0.2844: 0.6666666666666666 | PDEntry : C1 with energy = 0.0000: 0.33333333333333326} |  | 0.07126026
CMoNb | C | Mo | Nb | 0.211262 | 9.47e-05 | Nb-Mo-C phase diagram 6 stable phases: MoC, C, Mo, Mo2C, NbMo, Nb | ({PDEntry : Mo1 Nb1 with energy = -0.1924: 0.6666666666666666 | PDEntry : C1 with energy = 0.0000: 0.3333333333333333} |  | 0.07144485
CVZr | C | V | Zr | -0.13689 | 9.47e-05 | Zr-V-C phase diagram 6 stable phases: VC, C, V, ZrC, V2C, Zr | ({PDEntry : V1 with energy = 0.0000: 0.3333333333333333 | PDEntry : C1 Zr1 with energy = -0.5438: 0.6666666666666666} |  | 0.07253159
IrTiV | Ir | Ti | V | -0.44814 | 9.47e-05 | Ti-V-Ir phase diagram 6 stable phases: VIr, V, Ir, TiV, TiIr, Ti | ({PDEntry : V1 with energy = 0.0000: 0.33333333333333337 | PDEntry : Ti1 Ir1 with energy = -0.8576: 0.6666666666666667} |  | 0.07338064
AlCrZr | Al | Cr | Zr | -0.04306 | 9.47e-05 | Zr-Al-Cr phase diagram 6 stable phases: AlCr, ZrAl, Cr, Al3Cr, Al, Zr | ({PDEntry : Al1 Zr1 with energy = -0.4529: 0.6666666666666666 | PDEntry : Cr1 with energy = 0.0000: 0.3333333333333333} |  | 0.07348515
HfIrZr | Hf | Ir | Zr | -0.53677 | 9.47e-05 | Hf-Zr-Ir phase diagram 6 stable phases: ZrIr, HfZr, Ir, HfIr, Zr, Hf | ({PDEntry : Zr1 with energy = 0.0000: 0.33333333333333337 | PDEntry : Hf1 Ir1 with energy = -0.9480: 0.6666666666666667} |  | 0.07396052
AlCZr | Al | C | Zr | -0.13229 | 9.47e-05 | Zr-Al-C phase diagram 6 stable phases: Al4C3, ZrC, C, Al, ZrAl, Zr | ({PDEntry : Al1 with energy = 0.0000: 0.33333333333333326 | PDEntry : C1 Zr1 with energy = -0.5438: 0.6666666666666667} |  | 0.07406468
MoRhZr | Mo | Rh | Zr | -0.25269 | 9.47e-05 | Zr-Mo-Rh phase diagram 7 stable phases: MoRh, ZrMo, Rh, ZrRh, MoRh3, Mo, Zr | ({PDEntry : Mo1 with energy = 0.0000: 0.33333333333333337 | PDEntry : Rh1 Zr1 with energy = -0.6650: 0.6666666666666667} |  | 0.07432233
AlCV | Al | C | V | 0.109741 | 9.47e-05 | Al-V-C phase diagram 6 stable phases: VC, Al4C3, V, AlV, C, Al | ({PDEntry : Al1 V1 with energy = -0.3027: 0.6666666666666666 | PDEntry : C1 with energy = 0.0000: 0.33333333333333326} |  | 0.0743515
CrHfRu | Cr | Hf | Ru | 0.035122 | 9.47e-05 | Hf-Cr-Ru phase diagram 6 stable phases: CrRu, Ru, HfRu, Cr, HfCr2, Hf | ({PDEntry : Cr1 with energy = 0.0000: 0.33333333333333337 | PDEntry : Hf1 Ru1 with energy = -0.3794: 0.6666666666666667} |  | 0.07506602
OsRhSi | Os | Rh | Si | -0.25262 | 9.47e-05 | Si-Os-Rh phase diagram 6 stable phases: OsRh, Os, SiRh, Rh, SiOs, Si | ({PDEntry : Os1 with energy = 0.0000: 0.33333333333333337 | PDEntry : Rh1 Si1 with energy = -0.6711: 0.6666666666666667} |  | 0.07638685
AlIrRh | Al | Ir | Rh | -0.53638 | 9.47e-05 | Al-Ir-Rh phase diagram 6 stable phases: IrRh, AlRh, AlIr, Ir, Rh, Al | ({PDEntry : Al1 Ir1 with energy = -0.9590: 0.6666666666666666 | PDEntry : Rh1 with energy = 0.0000: 0.33333333333333326} |  | 0.07775206
CTaZr | C | Ta | Zr | -0.15261 | 9.47e-05 | Zr-Ta-C phase diagram 7 stable phases: TaC, C, Ta2C, ZrTa, ZrC, Ta, Zr | ({PDEntry : Ta1 C1 with energy = -0.5763: 0.6666666666666666 | PDEntry : Zr1 with energy = 0.0000: 0.33333333333333337} |  | 0.07810611
AlCHf | Al | C | Hf | -0.10823 | 9.47e-05 | Hf-Al-C phase diagram 6 stable phases: Al4C3, HfC, C, HfAl, Al, Hf | ({PDEntry : Al1 with energy = 0.0000: 0.33333333333333326 | PDEntry : C1 Hf1 with energy = -0.5329: 0.6666666666666667} |  | 0.07843655
CSiV | C | Si | V | 0.015017 | 9.47e-05 | V-Si-C phase diagram 6 stable phases: SiC, VC, C, VSi, Si, V | ({PDEntry : Si1 V1 with energy = -0.4100: 0.6666666666666666 | PDEntry : C1 with energy = 0.0000: 0.33333333333333326} |  | 0.07856129
AlOsW | Al | Os | W | 0.026838 | 9.47e-05 | Al-Os-W phase diagram 6 stable phases: AlW, W, Os, AlOs, Al2Os, Al | ({PDEntry : Al1 Os1 with energy = -0.4008: 0.6666666666666667 | PDEntry : W1 with energy = 0.0000: 0.3333333333333333} |  | 0.0794449
HfMoRh | Hf | Mo | Rh | -0.29286 | 9.47e-05 | Hf-Mo-Rh phase diagram 7 stable phases: MoRh, HfMo2, HfMo, Rh, HfRh, Mo, Hf | ({PDEntry : Mo1 with energy = 0.0000: 0.33333333333333337 | PDEntry : Hf1 Rh1 with energy = -0.7243: 0.6666666666666667} |  | 0.08068478
OsSiW | Os | Si | W | 0.103041 | 9.47e-05 | Si-Os-W phase diagram 6 stable phases: SiW, Os, W, Si2Os, SiOs, Si | ({PDEntry : Si1 Os1 with energy = -0.3284: 0.6666666666666667 | PDEntry : W1 with energy = 0.0000: 0.3333333333333333} |  | 0.08069299
CMoTi | C | Mo | Ti | -0.02168 | 9.47e-05 | Ti-Mo-C phase diagram 7 stable phases: MoC, Mo2C, TiC, C, TiMo, Mo, Ti | ({PDEntry : Mo1 with energy = 0.0000: 0.33333333333333326 | PDEntry : C1 Ti1 with energy = -0.4595: 0.6666666666666666} |  | 0.08281477
AlOsRh | Al | Os | Rh | -0.33545 | 9.47e-05 | Al-Os-Rh phase diagram 7 stable phases: OsRh, AlOs, Al2Os, Rh, AlRh, Os, Al | ({PDEntry : Os1 with energy = 0.0000: 0.33333333333333337 | PDEntry : Al1 Rh1 with energy = -0.7741: 0.6666666666666667} |  | 0.08311464
CTaTi | C | Ta | Ti | -0.13631 | 9.47e-05 | Ta-Ti-C phase diagram 7 stable phases: TiC, TaC, C, TaTi, Ta2C, Ti, Ta | ({PDEntry : Ti1 with energy = 0.0000: 0.33333333333333337 | PDEntry : Ta1 C1 with energy = -0.5763: 0.6666666666666667} |  | 0.08354051
HfSiTi | Hf | Si | Ti | -0.34136 | 9.47e-05 | Hf-Ti-Si phase diagram 6 stable phases: TiSi, HfTi, Ti, Si, HfSi, Hf | ({PDEntry : Ti1 with energy = 0.0000: 0.33333333333333337 | PDEntry : Hf1 Si1 with energy = -0.7825: 0.6666666666666667} |  | 0.08394252
IrWZr | Ir | W | Zr | -0.25296 | 9.47e-05 | Zr-Ir-W phase diagram 7 stable phases: IrW, Ir3W, W, ZrW, ZrIr, Ir, Zr | ({PDEntry : Ir1 Zr1 with energy = -0.6973: 0.6666666666666666 | PDEntry : W1 with energy = 0.0000: 0.33333333333333326} |  | 0.0849939
SiTiV | Si | Ti | V | -0.28847 | 9.47e-05 | Ti-V-Si phase diagram 6 stable phases: VSi, Si, V, TiV, TiSi, Ti | ({PDEntry : V1 with energy = 0.0000: 0.33333333333333337 | PDEntry : Ti1 Si1 with energy = -0.7333: 0.6666666666666667} |  | 0.08517881
RhWZr | Rh | W | Zr | -0.20964 | 9.47e-05 | Zr-Rh-W phase diagram 7 stable phases: RhW, ZrW, W, Rh3W, ZrRh, Rh, Zr | ({PDEntry : Rh1 Zr1 with energy = -0.6650: 0.6666666666666666 | PDEntry : W1 with energy = 0.0000: 0.33333333333333326} |  | 0.08867139
RhTiW | Rh | Ti | W | -0.28257 | 9.47e-05 | Ti-Rh-W phase diagram 6 stable phases: RhW, TiW, TiRh, Rh, W, Ti | ({PDEntry : Ti1 Rh1 with energy = -0.7414: 0.6666666666666666 | PDEntry : W1 with energy = 0.0000: 0.33333333333333326} |  | 0.08982087
CNbZr | C | Nb | Zr | -0.08218 | 9.47e-05 | Zr-Nb-C phase diagram 7 stable phases: NbC, Nb2C, C, ZrC, ZrNb, Nb, Zr | ({PDEntry : Nb1 with energy = 0.0000: 0.33333333333333326 | PDEntry : C1 Zr1 with energy = -0.5438: 0.6666666666666666} |  | 0.09076678
AlIrV | Al | Ir | V | -0.4933 | 9.47e-05 | Al-V-Ir phase diagram 6 stable phases: VIr, AlIr, V, AlV, Ir, Al | ({PDEntry : V1 with energy = 0.0000: 0.33333333333333337 | PDEntry : Al1 Ir1 with energy = -0.9590: 0.6666666666666667} |  | 0.09211206
AlIrTa | Al | Ir | Ta | -0.49288 | 9.47e-05 | Ta-Al-Ir phase diagram 6 stable phases: AlIr, TaIr, Al, Ir, TaAl, Ta | ({PDEntry : Al1 Ir1 with energy = -0.9590: 0.6666666666666666 | PDEntry : Ta1 with energy = 0.0000: 0.33333333333333337} |  | 0.09225211
CrRhTi | Cr | Rh | Ti | -0.22056 | 9.47e-05 | Ti-Cr-Rh phase diagram 6 stable phases: CrRh, Cr, TiCr, TiRh, Rh, Ti | ({PDEntry : Cr1 with energy = 0.0000: 0.33333333333333337 | PDEntry : Rh1 Ti1 with energy = -0.6886: 0.6666666666666667} |  | 0.09290502
CrIrTi | Cr | Ir | Ti | -0.30719 | 9.47e-05 | Ti-Cr-Ir phase diagram 7 stable phases: CrIr, CrIr3, TiCr, Ir, TiIr, Cr, Ti | ({PDEntry : Cr1 with energy = 0.0000: 0.33333333333333337 | PDEntry : Ir1 Ti1 with energy = -0.7759: 0.6666666666666667} |  | 0.09312538
AlRuSi | Al | Ru | Si | -0.20392 | 9.47e-05 | Al-Si-Ru phase diagram 6 stable phases: SiRu, AlRu, Ru, Al2Ru, Si, Al | ({PDEntry : Si1 with energy = 0.0000: 0.33333333333333337 | PDEntry : Al1 Ru1 with energy = -0.6735: 0.6666666666666667} |  | 0.09340616
IrSiW | Ir | Si | W | -0.18998 | 9.47e-05 | Si-Ir-W phase diagram 6 stable phases: IrW, W, Ir, SiW, SiIr, Si | ({PDEntry : Si1 Ir1 with energy = -0.6630: 0.6666666666666666 | PDEntry : W1 with energy = 0.0000: 0.33333333333333326} |  | 0.09455589
AlIrNb | Al | Ir | Nb | -0.48418 | 9.47e-05 | Nb-Al-Ir phase diagram 6 stable phases: AlIr, Al, Ir, NbIr, NbAl, Nb | ({PDEntry : Al1 Ir1 with energy = -0.9590: 0.6666666666666666 | PDEntry : Nb1 with energy = 0.0000: 0.33333333333333337} |  | 0.09515373
CRuTi | C | Ru | Ti | 0.01627 | 9.47e-05 | Ti-Ru-C phase diagram 5 stable phases: TiC, TiRu, C, Ru, Ti | ({PDEntry : Ru1 with energy = 0.0000: 0.3333333333333333 | PDEntry : C1 Ti1 with energy = -0.4595: 0.6666666666666667} |  | 0.09546318
AlCCr | Al | C | Cr | 0.343968 | 9.47e-05 | Al-Cr-C phase diagram 5 stable phases: AlCr, Al4C3, Al, Cr, C | ({PDEntry : Al1 Cr1 with energy = -0.1336: 0.6666666666666666 | PDEntry : C1 with energy = 0.0000: 0.33333333333333326} |  | 0.0960901
HfRhTa | Hf | Rh | Ta | -0.3795 | 9.47e-05 | Hf-Ta-Rh phase diagram 6 stable phases: TaRh, Rh, HfRh, Ta, HfTa, Hf | ({PDEntry : Ta1 with energy = 0.0000: 0.33333333333333337 | PDEntry : Hf1 Rh1 with energy = -0.8584: 0.6666666666666667} |  | 0.09651601
CCrSi | C | Cr | Si | 0.25728 | 9.47e-05 | Cr-Si-C phase diagram 6 stable phases: CrSi, C, Cr3C2, Cr3C, Si, Cr | ({PDEntry : Cr1 Si1 with energy = -0.2229: 0.6666666666666667 | PDEntry : C1 with energy = 0.0000: 0.3333333333333333} |  | 0.09695164
AlCrRh | Al | Cr | Rh | -0.29371 | 9.47e-05 | Al-Cr-Rh phase diagram 7 stable phases: CrRh, AlRh, Al3Cr, Rh, AlCr, Cr, Al | ({PDEntry : Cr1 with energy = 0.0000: 0.33333333333333337 | PDEntry : Al1 Rh1 with energy = -0.7741: 0.6666666666666667} |  | 0.09702575
CrSiZr | Cr | Si | Zr | -0.1724 | 9.47e-05 | Zr-Cr-Si phase diagram 7 stable phases: CrSi, Cr3Si, Si, ZrSi, CrSi2, Cr, Zr | ({PDEntry : Cr1 with energy = 0.0000: 0.3333333333333333 | PDEntry : Si1 Zr1 with energy = -0.6546: 0.6666666666666666} |  | 0.09761769
CCrTi | C | Cr | Ti | 0.023508 | 9.47e-05 | Ti-Cr-C phase diagram 7 stable phases: Cr3C, TiC, Cr3C2, C, TiCr, Cr, Ti | ({PDEntry : Cr1 with energy = 0.0000: 0.33333333333333326 | PDEntry : C1 Ti1 with energy = -0.4595: 0.6666666666666666} |  | 0.09787576
HfRhRu | Hf | Rh | Ru | -0.37177 | 9.47e-05 | Hf-Ru-Rh phase diagram 6 stable phases: RuRh, HfRu, HfRh, Ru, Rh, Hf | ({PDEntry : Ru1 with energy = 0.0000: 0.33333333333333337 | PDEntry : Hf1 Rh1 with energy = -0.8584: 0.6666666666666667} |  | 0.09909358
CTiZr | C | Ti | Zr | -0.31811 | 9.47e-05 | Zr-Ti-C phase diagram 6 stable phases: TiC, Ti, C, ZrC, ZrTi, Zr | ({PDEntry : Ti1 C1 with energy = -0.8100: 0.6666666666666666 | PDEntry : Zr1 with energy = 0.0000: 0.33333333333333337} |  | 0.1008517
CRuV | C | Ru | V | 0.230597 | 9.47e-05 | V-Ru-C phase diagram 5 stable phases: VC, Ru, C, V, VRu | ({PDEntry : Ru1 V1 with energy = -0.2682: 0.6666666666666666 | PDEntry : C1 with energy = 0.0000: 0.33333333333333326} |  | 0.1031578
HfOsTi | Hf | Os | Ti | -0.20689 | 9.47e-05 | Hf-Ti-Os phase diagram 6 stable phases: TiOs, Os, HfTi, HfOs, Ti, Hf | ({PDEntry : Ti1 with energy = 0.0000: 0.33333333333333337 | PDEntry : Hf1 Os1 with energy = -0.7088: 0.6666666666666667} |  | 0.1041908
IrTiW | Ir | Ti | W | -0.35033 | 9.47e-05 | Ti-Ir-W phase diagram 6 stable phases: IrW, TiW, Ir, W, TiIr, Ti | ({PDEntry : Ti1 Ir1 with energy = -0.8576: 0.6666666666666666 | PDEntry : W1 with energy = 0.0000: 0.33333333333333326} |  | 0.1059825
CrIrZr | Cr | Ir | Zr | -0.18967 | 9.47e-05 | Zr-Cr-Ir phase diagram 6 stable phases: CrIr, Cr, CrIr3, ZrIr, Ir, Zr | ({PDEntry : Cr1 with energy = 0.0000: 0.3333333333333333 | PDEntry : Ir1 Zr1 with energy = -0.6973: 0.6666666666666666} |  | 0.1060912
CRuTa | C | Ru | Ta | 0.22455 | 9.47e-05 | Ta-Ru-C phase diagram 5 stable phases: TaC, TaRu, Ru, C, Ta | ({PDEntry : Ru1 Ta1 with energy = -0.2838: 0.6666666666666666 | PDEntry : C1 with energy = 0.0000: 0.33333333333333326} |  | 0.1063402
CRhZr | C | Rh | Zr | -0.15507 | 9.47e-05 | Zr-Rh-C phase diagram 5 stable phases: ZrC, ZrRh, C, Zr, Rh | ({PDEntry : Rh1 Zr1 with energy = -0.6650: 0.6666666666666666 | PDEntry : C1 with energy = 0.0000: 0.33333333333333326} |  | 0.106863
CMoW | C | Mo | W | 0.388473 | 9.47e-05 | Mo-W-C phase diagram 6 stable phases: MoC, MoW, Mo2C, C, W, Mo | ({PDEntry : Mo1 W1 with energy = -0.1215: 0.6666666666666666 | PDEntry : C1 with energy = 0.0000: 0.33333333333333326} |  | 0.1068859
CMoSi | C | Mo | Si | 0.26693 | 9.47e-05 | Si-Mo-C phase diagram 6 stable phases: MoC, Mo2C, SiMo, Mo, C, Si | ({PDEntry : Mo1 Si1 with energy = -0.2458: 0.6666666666666666 | PDEntry : C1 with energy = 0.0000: 0.3333333333333333} |  | 0.1077956
SiWZr | Si | W | Zr | -0.13962 | 9.47e-05 | Zr-Si-W phase diagram 6 stable phases: Si2W, ZrSi, W, Si, ZrW, Zr | ({PDEntry : Si1 Zr1 with energy = -0.6546: 0.6666666666666666 | PDEntry : W1 with energy = 0.0000: 0.33333333333333326} |  | 0.1085442
HfRhV | Hf | Rh | V | -0.33921 | 9.47e-05 | Hf-V-Rh phase diagram 5 stable phases: VRh, Rh, HfRh, Hf, V | ({PDEntry : V1 with energy = 0.0000: 0.3333333333333333 | PDEntry : Hf1 Rh1 with energy = -0.8584: 0.6666666666666666} |  | 0.1099455
CNbTa | C | Nb | Ta | 0.065668 | 9.47e-05 | Ta-Nb-C phase diagram 7 stable phases: NbC, TaNb, TaC, C, Nb2C, Nb, Ta | ({PDEntry : Nb1 C1 with energy = -0.4591: 0.6666666666666666 | PDEntry : Ta1 with energy = 0.0000: 0.33333333333333337} |  | 0.1118167
HfIrTa | Hf | Ir | Ta | -0.4229 | 9.47e-05 | Hf-Ta-Ir phase diagram 6 stable phases: TaIr, Ir, HfIr, HfTa, Ta, Hf | ({PDEntry : Ta1 with energy = 0.0000: 0.33333333333333337 | PDEntry : Hf1 Ir1 with energy = -0.9480: 0.6666666666666667} |  | 0.111915
AlCNb | Al | C | Nb | 0.183342 | 9.47e-05 | Nb-Al-C phase diagram 5 stable phases: Al4C3, NbAl, C, Al, Nb | ({PDEntry : Al1 Nb1 with energy = -0.3428: 0.6666666666666666 | PDEntry : C1 with energy = 0.0000: 0.3333333333333333} |  | 0.1122508
HfOsRe | Hf | Os | Re | -0.17795 | 9.47e-05 | Hf-Re-Os phase diagram 6 stable phases: ReOs, Os, Re, HfOs, HfRe, Hf | ({PDEntry : Re1 with energy = 0.0000: 0.33333333333333337 | PDEntry : Hf1 Os1 with energy = -0.7088: 0.6666666666666667} |  | 0.1138355
CrHfIr | Cr | Hf | Ir | -0.22604 | 9.47e-05 | Hf-Cr-Ir phase diagram 6 stable phases: CrIr, Cr, HfIr, Ir, HfCr2, Hf | ({PDEntry : Cr1 with energy = 0.0000: 0.33333333333333337 | PDEntry : Hf1 Ir1 with energy = -0.7585: 0.6666666666666667} |  | 0.114365
OsTiV | Os | Ti | V | -0.17368 | 9.47e-05 | Ti-V-Os phase diagram 6 stable phases: VOs, V, TiV, Os, TiOs, Ti | ({PDEntry : V1 with energy = 0.0000: 0.33333333333333337 | PDEntry : Ti1 Os1 with energy = -0.7071: 0.6666666666666667} |  | 0.1146804
CCrRh | C | Cr | Rh | 0.425333 | 9.47e-05 | Cr-Rh-C phase diagram 6 stable phases: CrRh, Cr3C, Rh, Cr3C2, C, Cr | ({PDEntry : Cr1 Rh1 with energy = -0.1115: 0.6666666666666667 | PDEntry : C1 with energy = 0.0000: 0.3333333333333333} |  | 0.1158176
CReTi | C | Re | Ti | 0.077807 | 9.47e-05 | Ti-Re-C phase diagram 6 stable phases: Re2C, TiRe, Re, TiC, C, Ti | ({PDEntry : Re1 with energy = 0.0000: 0.3333333333333335 | PDEntry : C1 Ti1 with energy = -0.4595: 0.6666666666666667} |  | 0.1159755
CrRhZr | Cr | Rh | Zr | -0.12749 | 9.47e-05 | Zr-Cr-Rh phase diagram 5 stable phases: CrRh, ZrRh, Cr, Rh, Zr | ({PDEntry : Cr1 with energy = 0.0000: 0.3333333333333333 | PDEntry : Rh1 Zr1 with energy = -0.6650: 0.6666666666666666} |  | 0.1160562
HfIrRu | Hf | Ir | Ru | -0.4093 | 9.47e-05 | Hf-Ir-Ru phase diagram 6 stable phases: IrRu, Ru, HfIr, Ir, HfRu, Hf | ({PDEntry : Hf1 Ir1 with energy = -0.9480: 0.6666666666666666 | PDEntry : Ru1 with energy = 0.0000: 0.33333333333333326} |  | 0.1164485
HfSiV | Hf | Si | V | -0.2435 | 9.47e-05 | Hf-V-Si phase diagram 5 stable phases: VSi, HfSi, V, Hf, Si | ({PDEntry : V1 with energy = 0.0000: 0.3333333333333333 | PDEntry : Hf1 Si1 with energy = -0.7825: 0.6666666666666666} |  | 0.1165617
CMoZr | C | Mo | Zr | -0.00447 | 9.47e-05 | Zr-Mo-C phase diagram 7 stable phases: MoC, C, ZrMo, ZrC, Mo2C, Mo, Zr | ({PDEntry : Mo1 with energy = 0.0000: 0.33333333333333326 | PDEntry : C1 Zr1 with energy = -0.5438: 0.6666666666666666} |  | 0.1166714
HfIrNb | Hf | Ir | Nb | -0.40854 | 9.47e-05 | Hf-Nb-Ir phase diagram 6 stable phases: NbIr, HfIr, Ir, HfNb, Nb, Hf | ({PDEntry : Nb1 with energy = 0.0000: 0.33333333333333337 | PDEntry : Hf1 Ir1 with energy = -0.9480: 0.6666666666666667} |  | 0.1167007
AlCW | Al | C | W | 0.43435 | 9.47e-05 | Al-W-C phase diagram 5 stable phases: AlW, Al4C3, C, Al, W | ({PDEntry : Al1 W1 with energy = -0.1058: 0.6666666666666666 | PDEntry : C1 with energy = 0.0000: 0.33333333333333326} |  | 0.1169429
OsTiZr | Os | Ti | Zr | -0.16578 | 9.47e-05 | Zr-Ti-Os phase diagram 6 stable phases: TiOs, ZrTi, Ti, ZrOs, Os, Zr | ({PDEntry : Ti1 Os1 with energy = -0.7071: 0.6666666666666666 | PDEntry : Zr1 with energy = 0.0000: 0.33333333333333337} |  | 0.117312
HfIrV | Hf | Ir | V | -0.40335 | 9.47e-05 | Hf-V-Ir phase diagram 5 stable phases: VIr, HfIr, V, Hf, Ir | ({PDEntry : V1 with energy = 0.0000: 0.3333333333333333 | PDEntry : Hf1 Ir1 with energy = -0.9480: 0.6666666666666666} |  | 0.1184338
CRhV | C | Rh | V | 0.131925 | 9.47e-05 | V-Rh-C phase diagram 5 stable phases: VC, Rh, V, VRh, C | ({PDEntry : Rh1 V1 with energy = -0.4136: 0.6666666666666666 | PDEntry : C1 with energy = 0.0000: 0.33333333333333326} |  | 0.1187376
RuTiZr | Ru | Ti | Zr | -0.21371 | 9.47e-05 | Zr-Ti-Ru phase diagram 6 stable phases: TiRu, Ti, Ru, ZrRu, ZrTi, Zr | ({PDEntry : Ti1 Ru1 with energy = -0.7631: 0.6666666666666666 | PDEntry : Zr1 with energy = 0.0000: 0.33333333333333337} |  | 0.1200196
CNbV | C | Nb | V | 0.093716 | 9.47e-05 | Nb-V-C phase diagram 7 stable phases: VC, NbC, C, NbV, Nb2C, V, Nb | ({PDEntry : V1 with energy = 0.0000: 0.33333333333333337 | PDEntry : Nb1 C1 with energy = -0.4591: 0.6666666666666667} |  | 0.1211659
HfOsRu | Hf | Os | Ru | -0.15517 | 9.47e-05 | Hf-Os-Ru phase diagram 6 stable phases: OsRu, Os, HfOs, Ru, HfRu, Hf | ({PDEntry : Hf1 Os1 with energy = -0.7088: 0.6666666666666666 | PDEntry : Ru1 with energy = 0.0000: 0.33333333333333326} |  | 0.1214294
HfSiTa | Hf | Si | Ta | -0.2249 | 9.47e-05 | Hf-Ta-Si phase diagram 6 stable phases: TaSi, HfTa, HfSi, Si, Ta, Hf | ({PDEntry : Ta1 with energy = 0.0000: 0.33333333333333337 | PDEntry : Hf1 Si1 with energy = -0.7825: 0.6666666666666667} |  | 0.1227619
AlCMo | Al | C | Mo | 0.31534 | 9.47e-05 | Al-Mo-C phase diagram 5 stable phases: AlMo, C, Al, Mo, Al4C3 | ({PDEntry : Al1 Mo1 with energy = -0.2427: 0.6666666666666666 | PDEntry : C1 with energy = 0.0000: 0.33333333333333326} |  | 0.1228833
AlIrRu | Al | Ir | Ru | -0.39881 | 9.47e-05 | Al-Ir-Ru phase diagram 6 stable phases: IrRu, AlRu, Ru, Ir, AlIr, Al | ({PDEntry : Al1 Ir1 with energy = -0.9590: 0.6666666666666666 | PDEntry : Ru1 with energy = 0.0000: 0.33333333333333326} |  | 0.1236086
RhSiW | Rh | Si | W | -0.22014 | 9.47e-05 | Si-Rh-W phase diagram 6 stable phases: RhW, Rh, SiW, W, SiRh, Si | ({PDEntry : Si1 Rh1 with energy = -0.7804: 0.6666666666666666 | PDEntry : W1 with energy = 0.0000: 0.33333333333333326} |  | 0.1236349
CRhTi | C | Rh | Ti | -0.12807 | 9.47e-05 | Ti-Rh-C phase diagram 5 stable phases: TiC, TiRh, Rh, Ti, C | ({PDEntry : Rh1 Ti1 with energy = -0.6886: 0.6666666666666666 | PDEntry : C1 with energy = 0.0000: 0.33333333333333326} |  | 0.1237357
CNbSi | C | Nb | Si | 0.101831 | 9.47e-05 | Nb-Si-C phase diagram 6 stable phases: NbC, C, Nb2C, Si, NbSi, Nb | ({PDEntry : Si1 with energy = 0.0000: 0.3333333333333333 | PDEntry : Nb1 C1 with energy = -0.4591: 0.6666666666666667} |  | 0.1238709
HfIrRe | Hf | Ir | Re | -0.38683 | 9.47e-05 | Hf-Re-Ir phase diagram 6 stable phases: ReIr, Ir, HfRe, Re, HfIr, Hf | ({PDEntry : Re1 with energy = 0.0000: 0.33333333333333337 | PDEntry : Hf1 Ir1 with energy = -0.9480: 0.6666666666666667} |  | 0.1239393
CrHfRh | Cr | Hf | Rh | -0.163 | 9.47e-05 | Hf-Cr-Rh phase diagram 6 stable phases: CrRh, HfCr2, Rh, HfRh, Cr, Hf | ({PDEntry : Cr1 with energy = 0.0000: 0.33333333333333337 | PDEntry : Hf1 Rh1 with energy = -0.7243: 0.6666666666666667} |  | 0.1239722
HfOsZr | Hf | Os | Zr | -0.1433 | 9.47e-05 | Hf-Zr-Os phase diagram 6 stable phases: ZrOs, Zr, Os, HfOs, HfZr, Hf | ({PDEntry : Zr1 with energy = 0.0000: 0.33333333333333337 | PDEntry : Hf1 Os1 with energy = -0.7088: 0.6666666666666667} |  | 0.1253859
AlRhTa | Al | Rh | Ta | -0.52344 | 9.47e-05 | Ta-Al-Rh phase diagram 6 stable phases: AlRh, Rh, TaRh, TaAl, Al, Ta | ({PDEntry : Ta1 with energy = 0.0000: 0.33333333333333337 | PDEntry : Al1 Rh1 with energy = -1.0890: 0.6666666666666666} |  | 0.1253974
CReTa | C | Re | Ta | 0.266358 | 9.47e-05 | Ta-Re-C phase diagram 6 stable phases: Re2C, TaRe, C, Re, TaC, Ta | ({PDEntry : Re1 Ta1 with energy = -0.3019: 0.6666666666666666 | PDEntry : C1 with energy = 0.0000: 0.33333333333333326} |  | 0.1262958
CHfZr | C | Hf | Zr | -0.3683 | 9.47e-05 | Hf-Zr-C phase diagram 6 stable phases: ZrC, C, HfZr, Zr, HfC, Hf | ({PDEntry : Zr1 with energy = 0.0000: 0.33333333333333337 | PDEntry : Hf1 C1 with energy = -0.9398: 0.6666666666666667} |  | 0.1273928
CRuZr | C | Ru | Zr | 0.028776 | 9.47e-05 | Zr-Ru-C phase diagram 5 stable phases: ZrC, C, Zr, Ru, ZrRu | ({PDEntry : Ru1 with energy = 0.0000: 0.3333333333333333 | PDEntry : C1 Zr1 with energy = -0.5438: 0.6666666666666667} |  | 0.1277532
CTaV | C | Ta | V | -0.00122 | 9.47e-05 | Ta-V-C phase diagram 7 stable phases: VC, Ta2C, TaV, TaC, C, V, Ta | ({PDEntry : V1 with energy = 0.0000: 0.33333333333333337 | PDEntry : Ta1 C1 with energy = -0.5763: 0.6666666666666667} |  | 0.1285684
RuTiV | Ru | Ti | V | -0.1855 | 9.47e-05 | Ti-V-Ru phase diagram 6 stable phases: VRu, TiV, TiRu, V, Ru, Ti | ({PDEntry : V1 with energy = 0.0000: 0.33333333333333337 | PDEntry : Ti1 Ru1 with energy = -0.7631: 0.6666666666666667} |  | 0.129426
CRhTa | C | Rh | Ta | 0.104371 | 9.47e-05 | Ta-Rh-C phase diagram 5 stable phases: TaC, TaRh, C, Ta, Rh | ({PDEntry : Rh1 Ta1 with energy = -0.4776: 0.6666666666666666 | PDEntry : C1 with energy = 0.0000: 0.33333333333333326} |  | 0.1308815
HfRuTi | Hf | Ru | Ti | -0.24224 | 9.47e-05 | Hf-Ti-Ru phase diagram 6 stable phases: TiRu, Ru, Ti, HfTi, HfRu, Hf | ({PDEntry : Ti1 with energy = 0.0000: 0.33333333333333337 | PDEntry : Hf1 Ru1 with energy = -0.8244: 0.6666666666666667} |  | 0.1309329
HfIrOs | Hf | Ir | Os | -0.36274 | 9.47e-05 | Hf-Ir-Os phase diagram 6 stable phases: IrOs, Os, HfIr, Ir, HfOs, Hf | ({PDEntry : Hf1 Ir1 with energy = -0.9480: 0.6666666666666666 | PDEntry : Os1 with energy = 0.0000: 0.33333333333333326} |  | 0.1319698
AlRhV | Al | Rh | V | -0.50313 | 9.47e-05 | Al-V-Rh phase diagram 6 stable phases: VRh, AlRh, AlV, V, Rh, Al | ({PDEntry : V1 with energy = 0.0000: 0.33333333333333337 | PDEntry : Al1 Rh1 with energy = -1.0890: 0.6666666666666667} |  | 0.1321681
SiTiW | Si | Ti | W | -0.14683 | 9.47e-05 | Ti-Si-W phase diagram 6 stable phases: SiW, TiW, W, Si, TiSi, Ti | ({PDEntry : Ti1 Si1 with energy = -0.7333: 0.6666666666666666 | PDEntry : W1 with energy = 0.0000: 0.33333333333333326} |  | 0.1323922
RuSiW | Ru | Si | W | -0.02303 | 9.47e-05 | Si-Ru-W phase diagram 5 stable phases: SiW, Ru, Si, W, SiRu | ({PDEntry : Si1 Ru1 with energy = -0.6136: 0.6666666666666666 | PDEntry : W1 with energy = 0.0000: 0.33333333333333326} |  | 0.1337458
CVW | C | V | W | 0.184056 | 9.47e-05 | V-W-C phase diagram 6 stable phases: VC, VW, W, C, V2C, V | ({PDEntry : W1 with energy = 0.0000: 0.3333333333333333 | PDEntry : V1 C1 with energy = -0.4106: 0.6666666666666667} |  | 0.1351098
COsTi | C | Os | Ti | 0.13697 | 9.47e-05 | Ti-Os-C phase diagram 5 stable phases: TiC, Ti, Os, C, TiOs | ({PDEntry : Os1 with energy = 0.0000: 0.3333333333333333 | PDEntry : C1 Ti1 with energy = -0.4595: 0.6666666666666667} |  | 0.1356964
CMoRh | C | Mo | Rh | 0.412829 | 9.47e-05 | Mo-Rh-C phase diagram 6 stable phases: MoC, Rh, Mo2C, MoRh, C, Mo | ({PDEntry : Mo1 Rh1 with energy = -0.1842: 0.6666666666666666 | PDEntry : C1 with energy = 0.0000: 0.33333333333333326} |  | 0.1358921
CCrHf | C | Cr | Hf | 0.064277 | 9.47e-05 | Hf-Cr-C phase diagram 6 stable phases: Cr3C, Cr3C2, HfC, C, Cr, Hf | ({PDEntry : Cr1 with energy = 0.0000: 0.3333333333333333 | PDEntry : C1 Hf1 with energy = -0.5329: 0.6666666666666666} |  | 0.1359398
CReV | C | Re | V | 0.240604 | 9.47e-05 | V-Re-C phase diagram 6 stable phases: Re2C, VRe, Re, C, VC, V | ({PDEntry : Re1 V1 with energy = -0.3578: 0.6666666666666666 | PDEntry : C1 with energy = 0.0000: 0.33333333333333326} |  | 0.136364
AlRuW | Al | Ru | W | -0.0741 | 9.47e-05 | Al-Ru-W phase diagram 6 stable phases: AlW, AlRu, W, Ru, Al2Ru, Al | ({PDEntry : Al1 Ru1 with energy = -0.6735: 0.6666666666666666 | PDEntry : W1 with energy = 0.0000: 0.33333333333333326} |  | 0.1366791
HfOsTa | Hf | Os | Ta | -0.10657 | 9.47e-05 | Hf-Ta-Os phase diagram 6 stable phases: TaOs, HfOs, Ta, HfTa, Os, Hf | ({PDEntry : Ta1 with energy = 0.0000: 0.33333333333333337 | PDEntry : Hf1 Os1 with energy = -0.7088: 0.6666666666666667} |  | 0.1376289
HfIrMo | Hf | Ir | Mo | -0.34418 | 9.47e-05 | Hf-Mo-Ir phase diagram 6 stable phases: MoIr, Ir, Mo, HfMo, HfIr, Hf | ({PDEntry : Mo1 with energy = 0.0000: 0.33333333333333337 | PDEntry : Hf1 Ir1 with energy = -0.9480: 0.6666666666666667} |  | 0.138157
COsTa | C | Os | Ta | 0.343423 | 9.47e-05 | Ta-Os-C phase diagram 5 stable phases: TaC, C, Os, Ta, TaOs | ({PDEntry : Os1 Ta1 with energy = -0.2627: 0.6666666666666666 | PDEntry : C1 with energy = 0.0000: 0.33333333333333326} |  | 0.1389174
AlIrMo | Al | Ir | Mo | -0.35184 | 9.47e-05 | Al-Mo-Ir phase diagram 6 stable phases: MoIr, Mo, AlIr, AlMo, Ir, Al | ({PDEntry : Mo1 with energy = 0.0000: 0.33333333333333337 | PDEntry : Al1 Ir1 with energy = -0.9590: 0.6666666666666667} |  | 0.1392661
COsV | C | Os | V | 0.340669 | 9.47e-05 | V-Os-C phase diagram 5 stable phases: VC, V, Os, C, VOs | ({PDEntry : Os1 V1 with energy = -0.2669: 0.6666666666666666 | PDEntry : C1 with energy = 0.0000: 0.33333333333333326} |  | 0.1394022
HfRhW | Hf | Rh | W | -0.24887 | 9.47e-05 | Hf-Rh-W phase diagram 6 stable phases: RhW, Rh, W, HfW, HfRh, Hf | ({PDEntry : Hf1 Rh1 with energy = -0.8584: 0.6666666666666666 | PDEntry : W1 with energy = 0.0000: 0.33333333333333326} |  | 0.1400599
HfOsV | Hf | Os | V | -0.09659 | 9.47e-05 | Hf-V-Os phase diagram 5 stable phases: VOs, Os, V, Hf, HfOs | ({PDEntry : V1 with energy = 0.0000: 0.3333333333333333 | PDEntry : Hf1 Os1 with energy = -0.7088: 0.6666666666666666} |  | 0.1409555
CCrZr | C | Cr | Zr | 0.068589 | 9.47e-05 | Zr-Cr-C phase diagram 6 stable phases: Cr3C, Cr, C, Cr3C2, ZrC, Zr | ({PDEntry : Cr1 with energy = 0.0000: 0.3333333333333333 | PDEntry : C1 Zr1 with energy = -0.5438: 0.6666666666666666} |  | 0.1410243
CMoRu | C | Mo | Ru | 0.528902 | 9.47e-05 | Mo-Ru-C phase diagram 5 stable phases: MoC, Ru, Mo, C, Mo2C | ({PDEntry : Ru1 with energy = 0.0000: 0.3333333333333333 | PDEntry : Mo1 C1 with energy = -0.0839: 0.6666666666666667} |  | 0.1411407
HfRuZr | Hf | Ru | Zr | -0.20415 | 9.47e-05 | Hf-Zr-Ru phase diagram 6 stable phases: ZrRu, Ru, HfZr, Zr, HfRu, Hf | ({PDEntry : Zr1 with energy = 0.0000: 0.33333333333333337 | PDEntry : Hf1 Ru1 with energy = -0.8244: 0.6666666666666667} |  | 0.1436326
CHfTi | C | Hf | Ti | -0.3189 | 9.47e-05 | Hf-Ti-C phase diagram 6 stable phases: TiC, C, HfTi, Ti, HfC, Hf | ({PDEntry : Ti1 with energy = 0.0000: 0.33333333333333337 | PDEntry : Hf1 C1 with energy = -0.9398: 0.6666666666666667} |  | 0.1438585
CMoRe | C | Mo | Re | 0.542463 | 9.47e-05 | Re-Mo-C phase diagram 6 stable phases: MoC, Mo, Mo2C, C, ReMo, Re | ({PDEntry : Mo1 C1 with energy = -0.0839: 0.6666666666666666 | PDEntry : Re1 with energy = 0.0000: 0.33333333333333337} |  | 0.1456609
CSiW | C | Si | W | 0.426497 | 9.47e-05 | Si-W-C phase diagram 5 stable phases: SiC, SiW, Si, C, W | ({PDEntry : W1 with energy = 0.0000: 0.3333333333333333 | PDEntry : Si1 C1 with energy = -0.2047: 0.6666666666666667} |  | 0.1472918
CWZr | C | W | Zr | 0.088183 | 9.47e-05 | Zr-W-C phase diagram 6 stable phases: WC, W, C, ZrW, ZrC, Zr | ({PDEntry : W1 with energy = 0.0000: 0.33333333333333337 | PDEntry : C1 Zr1 with energy = -0.5438: 0.6666666666666667} |  | 0.1475557
AlIrRe | Al | Ir | Re | -0.3258 | 9.47e-05 | Al-Re-Ir phase diagram 6 stable phases: ReIr, Re, AlRe, Ir, AlIr, Al | ({PDEntry : Re1 with energy = 0.0000: 0.33333333333333337 | PDEntry : Al1 Ir1 with energy = -0.9590: 0.6666666666666667} |  | 0.1479467
CIrZr | C | Ir | Zr | -0.06075 | 9.47e-05 | Zr-Ir-C phase diagram 5 stable phases: ZrC, Ir, ZrIr, Zr, C | ({PDEntry : Ir1 Zr1 with energy = -0.6973: 0.6666666666666666 | PDEntry : C1 with energy = 0.0000: 0.33333333333333326} |  | 0.1490655
AlIrSi | Al | Ir | Si | -0.32042 | 9.47e-05 | Al-Si-Ir phase diagram 5 stable phases: SiIr, Al, Si, Ir, AlIr | ({PDEntry : Si1 with energy = 0.0000: 0.3333333333333333 | PDEntry : Al1 Ir1 with energy = -0.9590: 0.6666666666666666} |  | 0.1497389
CRhW | C | Rh | W | 0.479616 | 9.47e-05 | Rh-W-C phase diagram 4 stable phases: RhW, W, Rh, C | ({PDEntry : Rh1 W1 with energy = -0.1649: 0.6666666666666667 | PDEntry : C1 with energy = 0.0000: 0.3333333333333333} |  | 0.1517115
AlRhSi | Al | Rh | Si | -0.43829 | 9.47e-05 | Al-Si-Rh phase diagram 5 stable phases: SiRh, Si, Al, AlRh, Rh | ({PDEntry : Si1 with energy = 0.0000: 0.3333333333333333 | PDEntry : Al1 Rh1 with energy = -1.0890: 0.6666666666666666} |  | 0.1537788
AlRhRu | Al | Rh | Ru | -0.43524 | 9.47e-05 | Al-Ru-Rh phase diagram 6 stable phases: RuRh, Ru, AlRh, Rh, AlRu, Al | ({PDEntry : Ru1 with energy = 0.0000: 0.33333333333333337 | PDEntry : Al1 Rh1 with energy = -1.0890: 0.6666666666666667} |  | 0.154798
HfIrW | Hf | Ir | W | -0.29305 | 9.47e-05 | Hf-Ir-W phase diagram 6 stable phases: IrW, W, Ir, HfIr, HfW, Hf | ({PDEntry : Hf1 Ir1 with energy = -0.9480: 0.6666666666666666 | PDEntry : W1 with energy = 0.0000: 0.33333333333333326} |  | 0.1551996
OsTiW | Os | Ti | W | -0.04685 | 9.47e-05 | Ti-Os-W phase diagram 5 stable phases: TiW, TiOs, W, Ti, Os | ({PDEntry : Ti1 Os1 with energy = -0.7071: 0.6666666666666666 | PDEntry : W1 with energy = 0.0000: 0.33333333333333326} |  | 0.1569571
AlIrOs | Al | Ir | Os | -0.29279 | 9.47e-05 | Al-Ir-Os phase diagram 6 stable phases: IrOs, AlOs, AlIr, Ir, Os, Al | ({PDEntry : Al1 Ir1 with energy = -0.9590: 0.6666666666666666 | PDEntry : Os1 with energy = 0.0000: 0.33333333333333326} |  | 0.1589488
CTiV | C | Ti | V | -0.14116 | 9.47e-05 | Ti-V-C phase diagram 6 stable phases: VC, TiC, TiV, C, V, Ti | ({PDEntry : V1 with energy = 0.0000: 0.33333333333333337 | PDEntry : Ti1 C1 with energy = -0.8100: 0.6666666666666667} |  | 0.1598331
CReZr | C | Re | Zr | 0.138353 | 9.47e-05 | Zr-Re-C phase diagram 6 stable phases: Re2C, Re, ZrC, C, ZrRe, Zr | ({PDEntry : Re1 with energy = 0.0000: 0.3333333333333335 | PDEntry : C1 Zr1 with energy = -0.5438: 0.6666666666666667} |  | 0.1642789
CNbRh | C | Nb | Rh | 0.223389 | 9.47e-05 | Nb-Rh-C phase diagram 6 stable phases: NbC, NbRh, Nb2C, C, Rh, Nb | ({PDEntry : Rh1 with energy = 0.0000: 0.3333333333333333 | PDEntry : Nb1 C1 with energy = -0.4591: 0.6666666666666667} |  | 0.1643904
AlIrW | Al | Ir | W | -0.2753 | 9.47e-05 | Al-Ir-W phase diagram 6 stable phases: IrW, AlIr, Ir, W, AlW, Al | ({PDEntry : Al1 Ir1 with energy = -0.9590: 0.6666666666666666 | PDEntry : W1 with energy = 0.0000: 0.33333333333333326} |  | 0.1647789
HfRuTa | Hf | Ru | Ta | -0.1401 | 9.47e-05 | Hf-Ta-Ru phase diagram 6 stable phases: TaRu, Ru, Ta, HfRu, HfTa, Hf | ({PDEntry : Ta1 with energy = 0.0000: 0.33333333333333337 | PDEntry : Hf1 Ru1 with energy = -0.8244: 0.6666666666666667} |  | 0.1649799
RuTiW | Ru | Ti | W | -0.07542 | 9.47e-05 | Ti-Ru-W phase diagram 5 stable phases: TiW, W, Ru, Ti, TiRu | ({PDEntry : Ti1 Ru1 with energy = -0.7631: 0.6666666666666666 | PDEntry : W1 with energy = 0.0000: 0.33333333333333326} |  | 0.1661191
CReSi | C | Re | Si | 0.47584 | 9.47e-05 | Re-Si-C phase diagram 5 stable phases: ReSi, C, Re, Re2C, Si | ({PDEntry : Re1 Si1 with energy = -0.2129: 0.6666666666666666 | PDEntry : C1 with energy = 0.0000: 0.33333333333333337} |  | 0.1664608
CRhRu | C | Rh | Ru | 0.598611 | 9.47e-05 | Ru-Rh-C phase diagram 4 stable phases: RuRh, Rh, Ru, C | ({PDEntry : Rh1 Ru1 with energy = -0.0912: 0.6666666666666667 | PDEntry : C1 with energy = 0.0000: 0.3333333333333333} |  | 0.1668184
HfSiW | Hf | Si | W | -0.08937 | 9.47e-05 | Hf-Si-W phase diagram 6 stable phases: SiW, HfSi, W, Si, HfW, Hf | ({PDEntry : Hf1 Si1 with energy = -0.7825: 0.6666666666666666 | PDEntry : W1 with energy = 0.0000: 0.33333333333333326} |  | 0.167939
HfRuV | Hf | Ru | V | -0.12132 | 9.47e-05 | Hf-V-Ru phase diagram 5 stable phases: VRu, HfRu, Ru, V, Hf | ({PDEntry : V1 with energy = 0.0000: 0.3333333333333333 | PDEntry : Hf1 Ru1 with energy = -0.8244: 0.6666666666666666} |  | 0.1712403
CCrIr | C | Cr | Ir | 0.486171 | 9.47e-05 | Cr-Ir-C phase diagram 6 stable phases: CrIr, Cr3C2, Cr3C, Ir, C, Cr | ({PDEntry : Cr1 Ir1 with energy = -0.2191: 0.6666666666666667 | PDEntry : C1 with energy = 0.0000: 0.3333333333333333} |  | 0.1719712
CIrV | C | Ir | V | 0.191671 | 9.47e-05 | V-Ir-C phase diagram 5 stable phases: VC, Ir, VIr, V, C | ({PDEntry : Ir1 V1 with energy = -0.5237: 0.6666666666666666 | PDEntry : C1 with energy = 0.0000: 0.33333333333333326} |  | 0.1753462
CIrTi | C | Ir | Ti | -0.05819 | 9.47e-05 | Ti-Ir-C phase diagram 5 stable phases: TiC, TiIr, C, Ir, Ti | ({PDEntry : Ir1 Ti1 with energy = -0.7759: 0.6666666666666666 | PDEntry : C1 with energy = 0.0000: 0.33333333333333326} |  | 0.1761237
COsZr | C | Os | Zr | 0.174961 | 9.47e-05 | Zr-Os-C phase diagram 5 stable phases: ZrC, Zr, ZrOs, C, Os | ({PDEntry : Os1 with energy = 0.0000: 0.3333333333333333 | PDEntry : C1 Zr1 with energy = -0.5438: 0.6666666666666667} |  | 0.1764817
CMoOs | C | Mo | Os | 0.638072 | 9.47e-05 | Mo-Os-C phase diagram 6 stable phases: MoC, C, Mo2C, Os, MoOs, Mo | ({PDEntry : Os1 with energy = 0.0000: 0.3333333333333333 | PDEntry : Mo1 C1 with energy = -0.0839: 0.6666666666666667} |  | 0.1775305
CIrTa | C | Ir | Ta | 0.184849 | 9.47e-05 | Ta-Ir-C phase diagram 5 stable phases: TaC, Ir, C, TaIr, Ta | ({PDEntry : Ir1 Ta1 with energy = -0.5410: 0.6666666666666666 | PDEntry : C1 with energy = 0.0000: 0.33333333333333326} |  | 0.1788516
CHfSi | C | Hf | Si | -0.20096 | 9.47e-05 | Hf-Si-C phase diagram 5 stable phases: HfC, Si, HfSi, Hf, C | ({PDEntry : Si1 with energy = 0.0000: 0.3333333333333333 | PDEntry : Hf1 C1 with energy = -0.9398: 0.6666666666666667} |  | 0.1831712
AlCRe | Al | C | Re | 0.520228 | 9.47e-05 | Al-Re-C phase diagram 5 stable phases: AlRe, Al, Al4C3, C, Re | ({PDEntry : Al1 Re1 with energy = -0.2188: 0.6666666666666666 | PDEntry : C1 with energy = 0.0000: 0.33333333333333326} |  | 0.1832243
COsSi | C | Os | Si | 0.540801 | 9.47e-05 | Si-Os-C phase diagram 4 stable phases: SiOs, Os, Si, C | ({PDEntry : Os1 Si1 with energy = -0.2009: 0.6666666666666667 | PDEntry : C1 with energy = 0.0000: 0.3333333333333333} |  | 0.1841256
CNbW | C | Nb | W | 0.283795 | 9.47e-05 | Nb-W-C phase diagram 6 stable phases: NbC, C, W, Nb2C, NbW, Nb | ({PDEntry : W1 with energy = 0.0000: 0.3333333333333333 | PDEntry : Nb1 C1 with energy = -0.4591: 0.6666666666666667} |  | 0.1845257
CIrMo | C | Ir | Mo | 0.485396 | 9.47e-05 | Mo-Ir-C phase diagram 4 stable phases: MoIr, Ir, C, Mo | ({PDEntry : Ir1 Mo1 with energy = -0.2654: 0.6666666666666667 | PDEntry : C1 with energy = 0.0000: 0.3333333333333333} |  | 0.1871589
HfOsW | Hf | Os | W | 0.042727 | 9.47e-05 | Hf-Os-W phase diagram 5 stable phases: HfW, Os, Hf, HfOs, W | ({PDEntry : Hf1 Os1 with energy = -0.7088: 0.6666666666666666 | PDEntry : W1 with energy = 0.0000: 0.33333333333333326} |  | 0.1873961
CTaW | C | Ta | W | 0.177433 | 9.47e-05 | Ta-W-C phase diagram 6 stable phases: TaC, Ta2C, C, TaW, W, Ta | ({PDEntry : W1 with energy = 0.0000: 0.3333333333333333 | PDEntry : Ta1 C1 with energy = -0.5763: 0.6666666666666667} |  | 0.1881211
CHfRh | C | Hf | Rh | -0.17654 | 9.47e-05 | Hf-Rh-C phase diagram 5 stable phases: HfC, Hf, HfRh, Rh, C | ({PDEntry : Rh1 with energy = 0.0000: 0.3333333333333333 | PDEntry : Hf1 C1 with energy = -0.9398: 0.6666666666666667} |  | 0.1913108
CRuSi | C | Ru | Si | 0.322596 | 9.47e-05 | Si-Ru-C phase diagram 4 stable phases: SiRu, Si, Ru, C | ({PDEntry : Ru1 Si1 with energy = -0.4456: 0.6666666666666667 | PDEntry : C1 with energy = 0.0000: 0.3333333333333333} |  | 0.1929369
CIrNb | C | Ir | Nb | 0.310039 | 9.47e-05 | Nb-Ir-C phase diagram 4 stable phases: NbIr, C, Nb, Ir | ({PDEntry : Ir1 Nb1 with energy = -0.4631: 0.6666666666666667 | PDEntry : C1 with energy = 0.0000: 0.3333333333333333} |  | 0.1945927
COsRh | C | Os | Rh | 0.724288 | 9.47e-05 | Os-Rh-C phase diagram 4 stable phases: OsRh, Os, C, Rh | ({PDEntry : Os1 Rh1 with energy = -0.0547: 0.6666666666666667 | PDEntry : C1 with energy = 0.0000: 0.3333333333333333} |  | 0.1965606
AlRhW | Al | Rh | W | -0.30508 | 9.47e-05 | Al-Rh-W phase diagram 6 stable phases: RhW, AlW, Rh, W, AlRh, Al | ({PDEntry : Al1 Rh1 with energy = -1.0890: 0.6666666666666666 | PDEntry : W1 with energy = 0.0000: 0.33333333333333326} |  | 0.1981835
COsRu | C | Os | Ru | 0.781332 | 9.47e-05 | Os-Ru-C phase diagram 4 stable phases: OsRu, C, Ru, Os | ({PDEntry : Os1 Ru1 with energy = -0.0030: 0.6666666666666667 | PDEntry : C1 with energy = 0.0000: 0.3333333333333333} |  | 0.1983257
CIrW | C | Ir | W | 0.559316 | 9.47e-05 | Ir-W-C phase diagram 4 stable phases: IrW, Ir, W, C | ({PDEntry : Ir1 W1 with energy = -0.2300: 0.6666666666666667 | PDEntry : C1 with energy = 0.0000: 0.3333333333333333} |  | 0.2000058
CHfTa | C | Hf | Ta | -0.14772 | 9.47e-05 | Hf-Ta-C phase diagram 6 stable phases: TaC, HfC, HfTa, Ta, C, Hf | ({PDEntry : Ta1 with energy = 0.0000: 0.33333333333333337 | PDEntry : Hf1 C1 with energy = -0.9398: 0.6666666666666667} |  | 0.20092
CIrRh | C | Ir | Rh | 0.647469 | 9.47e-05 | Ir-Rh-C phase diagram 4 stable phases: IrRh, C, Ir, Rh | ({PDEntry : Ir1 Rh1 with energy = -0.1492: 0.6666666666666667 | PDEntry : C1 with energy = 0.0000: 0.3333333333333333} |  | 0.2024303
CHfV | C | Hf | V | -0.13675 | 9.47e-05 | Hf-V-C phase diagram 5 stable phases: VC, V, Hf, C, HfC | ({PDEntry : V1 with energy = 0.0000: 0.3333333333333333 | PDEntry : Hf1 C1 with energy = -0.9398: 0.6666666666666666} |  | 0.2045755
CNbRu | C | Nb | Ru | 0.347779 | 9.47e-05 | Nb-Ru-C phase diagram 6 stable phases: NbC, NbRu, Ru, C, Nb2C, Nb | ({PDEntry : Ru1 with energy = 0.0000: 0.3333333333333333 | PDEntry : Nb1 C1 with energy = -0.4591: 0.6666666666666667} |  | 0.2058536
CReRu | C | Re | Ru | 0.643989 | 9.47e-05 | Re-Ru-C phase diagram 5 stable phases: ReRu, Ru, Re, C, Re2C | ({PDEntry : Re1 Ru1 with energy = -0.1778: 0.6666666666666666 | PDEntry : C1 with energy = 0.0000: 0.33333333333333337} |  | 0.2108201
CReRh | C | Re | Rh | 0.582033 | 9.47e-05 | Re-Rh-C phase diagram 5 stable phases: ReRh, Rh, Re2C, C, Re | ({PDEntry : Re1 Rh1 with energy = -0.2406: 0.6666666666666666 | PDEntry : C1 with energy = 0.0000: 0.33333333333333337} |  | 0.211102
HfRuW | Hf | Ru | W | 0.001248 | 9.47e-05 | Hf-Ru-W phase diagram 5 stable phases: HfW, Hf, W, Ru, HfRu | ({PDEntry : Hf1 Ru1 with energy = -0.8244: 0.6666666666666666 | PDEntry : W1 with energy = 0.0000: 0.33333333333333326} |  | 0.2120973
CIrRu | C | Ir | Ru | 0.684957 | 9.47e-05 | Ir-Ru-C phase diagram 4 stable phases: IrRu, Ru, C, Ir | ({PDEntry : Ir1 Ru1 with energy = -0.1414: 0.6666666666666667 | PDEntry : C1 with energy = 0.0000: 0.3333333333333333} |  | 0.2123436
AlCRu | Al | C | Ru | 0.3577 | 9.47e-05 | Al-Ru-C phase diagram 5 stable phases: AlRu, C, Ru, Al, Al4C3 | ({PDEntry : Al1 Ru1 with energy = -0.4723: 0.6666666666666666 | PDEntry : C1 with energy = 0.0000: 0.33333333333333326} |  | 0.2135685
AlCOs | Al | C | Os | 0.550767 | 9.47e-05 | Al-Os-C phase diagram 5 stable phases: AlOs, C, Al, Os, Al4C3 | ({PDEntry : Al1 Os1 with energy = -0.2843: 0.6666666666666666 | PDEntry : C1 with energy = 0.0000: 0.33333333333333326} |  | 0.2152316
CNbRe | C | Nb | Re | 0.387776 | 9.47e-05 | Nb-Re-C phase diagram 6 stable phases: NbC, C, NbRe, Nb2C, Re, Nb | ({PDEntry : Re1 with energy = 0.0000: 0.3333333333333333 | PDEntry : Nb1 C1 with energy = -0.4591: 0.6666666666666667} |  | 0.2191861
CHfIr | C | Hf | Ir | -0.08308 | 9.47e-05 | Hf-Ir-C phase diagram 5 stable phases: HfC, HfIr, Ir, Hf, C | ({PDEntry : Ir1 with energy = 0.0000: 0.3333333333333333 | PDEntry : Hf1 C1 with energy = -0.9398: 0.6666666666666667} |  | 0.2224647
CRhSi | C | Rh | Si | 0.188301 | 9.47e-05 | Si-Rh-C phase diagram 4 stable phases: SiRh, Rh, Si, C | ({PDEntry : Rh1 Si1 with energy = -0.6711: 0.6666666666666667 | PDEntry : C1 with energy = 0.0000: 0.3333333333333333} |  | 0.2233597
CHfNb | C | Hf | Nb | -0.07747 | 9.47e-05 | Hf-Nb-C phase diagram 5 stable phases: HfC, HfNb, Hf, C, Nb | ({PDEntry : Nb1 with energy = 0.0000: 0.3333333333333333 | PDEntry : Hf1 C1 with energy = -0.9398: 0.6666666666666667} |  | 0.2243344
CTiW | C | Ti | W | 0.063251 | 9.47e-05 | Ti-W-C phase diagram 5 stable phases: TiC, Ti, W, C, TiW | ({PDEntry : W1 with energy = 0.0000: 0.3333333333333333 | PDEntry : Ti1 C1 with energy = -0.8100: 0.6666666666666667} |  | 0.2279711
CIrSi | C | Ir | Si | 0.356095 | 9.47e-05 | Si-Ir-C phase diagram 4 stable phases: SiIr, Ir, Si, C | ({PDEntry : Ir1 Si1 with energy = -0.5381: 0.6666666666666667 | PDEntry : C1 with energy = 0.0000: 0.3333333333333333} |  | 0.2349481
CIrOs | C | Ir | Os | 0.816865 | 9.47e-05 | Ir-Os-C phase diagram 4 stable phases: IrOs, Ir, Os, C | ({PDEntry : Ir1 Os1 with energy = -0.0909: 0.6666666666666667 | PDEntry : C1 with energy = 0.0000: 0.3333333333333333} |  | 0.2394898
CIrRe | C | Ir | Re | 0.695112 | 9.47e-05 | Re-Ir-C phase diagram 4 stable phases: ReIr, Ir, Re, C | ({PDEntry : Ir1 Re1 with energy = -0.2307: 0.6666666666666667 | PDEntry : C1 with energy = 0.0000: 0.3333333333333333} |  | 0.2454881
CHfMo | C | Hf | Mo | -0.01344 | 9.47e-05 | Hf-Mo-C phase diagram 5 stable phases: HfC, Hf, HfMo, C, Mo | ({PDEntry : Mo1 with energy = 0.0000: 0.3333333333333333 | PDEntry : Hf1 C1 with energy = -0.9398: 0.6666666666666667} |  | 0.2456775
CNbOs | C | Nb | Os | 0.467373 | 9.47e-05 | Nb-Os-C phase diagram 6 stable phases: NbC, Nb2C, C, Os, NbOs, Nb | ({PDEntry : Os1 with energy = 0.0000: 0.3333333333333333 | PDEntry : Nb1 C1 with energy = -0.4591: 0.6666666666666667} |  | 0.2457182
COsRe | C | Os | Re | 0.746233 | 9.47e-05 | Re-Os-C phase diagram 4 stable phases: ReOs, Os, C, Re | ({PDEntry : Os1 Re1 with energy = -0.1941: 0.6666666666666667 | PDEntry : C1 with energy = 0.0000: 0.3333333333333333} |  | 0.2503259
CHfRu | C | Hf | Ru | 0.010765 | 9.47e-05 | Hf-Ru-C phase diagram 5 stable phases: HfC, Hf, Ru, C, HfRu | ({PDEntry : Ru1 with energy = 0.0000: 0.3333333333333333 | PDEntry : Hf1 C1 with energy = -0.9398: 0.6666666666666667} |  | 0.2537467
AlCRh | Al | C | Rh | 0.189529 | 9.47e-05 | Al-Rh-C phase diagram 5 stable phases: AlRh, Rh, Al4C3, Al, C | ({PDEntry : Al1 Rh1 with energy = -0.7741: 0.6666666666666666 | PDEntry : C1 with energy = 0.0000: 0.33333333333333326} |  | 0.2581063
AlCIr | Al | C | Ir | 0.356948 | 9.47e-05 | Al-Ir-C phase diagram 5 stable phases: AlIr, Al, Al4C3, C, Ir | ({PDEntry : Al1 Ir1 with energy = -0.6419: 0.6666666666666666 | PDEntry : C1 with energy = 0.0000: 0.33333333333333326} |  | 0.2698512
CHfW | C | Hf | W | 0.080157 | 9.47e-05 | Hf-W-C phase diagram 5 stable phases: HfC, C, W, Hf, HfW | ({PDEntry : W1 with energy = 0.0000: 0.3333333333333333 | PDEntry : Hf1 C1 with energy = -0.9398: 0.6666666666666667} |  | 0.2768774
CHfRe | C | Hf | Re | 0.12275 | 9.47e-05 | Hf-Re-C phase diagram 5 stable phases: HfC, Re, Hf, HfRe, C | ({PDEntry : Re1 with energy = 0.0000: 0.3333333333333333 | PDEntry : Hf1 C1 with energy = -0.9398: 0.6666666666666667} |  | 0.2910753
CHfOs | C | Hf | Os | 0.144374 | 9.47e-05 | Hf-Os-C phase diagram 5 stable phases: HfC, HfOs, Hf, C, Os | ({PDEntry : Os1 with energy = 0.0000: 0.3333333333333333 | PDEntry : Hf1 C1 with energy = -0.9398: 0.6666666666666667} |  | 0.2982833
AlCrV | Al | Cr | V | -0.1145 | 9.47e-05 | Al-V-Cr phase diagram 7 stable phases: VCr, AlV, Cr, Al3Cr, AlCr, V, Al | ({PDEntry : Al1 V1 with energy = -0.3027: 0.33333333333333337 | PDEntry : Cr1 V1 with energy = -0.1797: 0.33333333333333326 | PDEntry : Al1 Cr1 with energy = -0.1336: 0.33333333333333337} | 0.001387543
AlHfTi | Al | Hf | Ti | -0.24938 | 9.47e-05 | Hf-Ti-Al phase diagram 7 stable phases: TiAl, HfAl, Al, HfAl2, HfTi, Ti, Hf | ({PDEntry : Hf1 Ti1 with energy = -0.0836: 0.33333333333333337 | PDEntry : Al1 Ti1 with energy = -0.4263: 0.33333333333333326 | PDEntry : Al1 Hf1 with energy = -0.4097: 0.33333333333333337} | 0.007007546
AlHfZr | Al | Hf | Zr | -0.27311 | 9.47e-05 | Hf-Zr-Al phase diagram 7 stable phases: ZrAl, HfAl, Al, HfZr, HfAl2, Zr, Hf | ({PDEntry : Hf1 Zr1 with energy = -0.1103: 0.33333333333333337 | PDEntry : Al1 Zr1 with energy = -0.4529: 0.33333333333333326 | PDEntry : Al1 Hf1 with energy = -0.4097: 0.33333333333333337} | 0.007996233
AlMoRe | Al | Mo | Re | -0.08191 | 9.47e-05 | Al-Re-Mo phase diagram 8 stable phases: ReMo, AlMo3, Al3Mo, AlMo, AlRe, Mo, Re, Al | ({PDEntry : Al1 Re1 with energy = -0.2188: 0.33333333333333337 | PDEntry : Mo1 Re1 with energy = -0.0812: 0.33333333333333326 | PDEntry : Al1 Mo1 with energy = -0.2427: 0.33333333333333337} | 2.963583e-05
AlMoV | Al | Mo | V | -0.18129 | 9.47e-05 | Al-V-Mo phase diagram 8 stable phases: VMo, Al3Mo, AlV, AlMo3, AlMo, Mo, V, Al | ({PDEntry : Al1 V1 with energy = -0.3027: 0.33333333333333337 | PDEntry : Mo1 V1 with energy = -0.2210: 0.33333333333333326 | PDEntry : Al1 Mo1 with energy = -0.2427: 0.33333333333333337} | 0.004170337
AlOsRe | Al | Os | Re | -0.15056 | 9.47e-05 | Al-Re-Os phase diagram 7 stable phases: ReOs, AlRe, AlOs, Os, Al2Os, Re, Al | ({PDEntry : Al1 Re1 with energy = -0.2188: 0.33333333333333337 | PDEntry : Os1 Re1 with energy = -0.1941: 0.33333333333333326 | PDEntry : Al1 Os1 with energy = -0.4008: 0.33333333333333337} | 0.02231826
AlOsV | Al | Os | V | -0.22019 | 9.47e-05 | Al-V-Os phase diagram 7 stable phases: VOs, Al2Os, AlOs, Os, AlV, V, Al | ({PDEntry : Al1 V1 with energy = -0.3027: 0.33333333333333337 | PDEntry : Os1 V1 with energy = -0.2669: 0.33333333333333326 | PDEntry : Al1 Os1 with energy = -0.4008: 0.33333333333333337} | 0.02521941
AlReV | Al | Re | V | -0.23151 | 9.47e-05 | Al-V-Re phase diagram 6 stable phases: VRe, V, AlV, Re, AlRe, Al | ({PDEntry : Al1 V1 with energy = -0.3027: 0.33333333333333337 | PDEntry : Re1 V1 with energy = -0.3578: 0.33333333333333326 | PDEntry : Al1 Re1 with energy = -0.3158: 0.33333333333333337} | 0.0224283
AlReRu | Al | Re | Ru | -0.22692 | 9.47e-05 | Al-Re-Ru phase diagram 6 stable phases: ReRu, Ru, Re, AlRe, AlRu, Al | ({PDEntry : Al1 Re1 with energy = -0.3158: 0.33333333333333337 | PDEntry : Re1 Ru1 with energy = -0.1778: 0.33333333333333326 | PDEntry : Al1 Ru1 with energy = -0.4723: 0.33333333333333337} | 0.02223709
AlNbTa | Al | Nb | Ta | -0.1725 | 9.47e-05 | Ta-Nb-Al phase diagram 7 stable phases: NbAl, Al, TaNb, TaAl, NbAl3, Nb, Ta | ({PDEntry : Nb1 Ta1 with energy = -0.1194: 0.33333333333333337 | PDEntry : Al1 Nb1 with energy = -0.3428: 0.33333333333333326 | PDEntry : Al1 Ta1 with energy = -0.2844: 0.33333333333333337} | 0.003804452
AlNbTi | Al | Nb | Ti | -0.22001 | 9.47e-05 | Ti-Nb-Al phase diagram 7 stable phases: NbAl, Al, NbAl3, TiNb, TiAl, Nb, Ti | ({PDEntry : Nb1 Ti1 with energy = -0.0844: 0.33333333333333337 | PDEntry : Al1 Nb1 with energy = -0.3428: 0.33333333333333326 | PDEntry : Al1 Ti1 with energy = -0.4263: 0.33333333333333337} | 0.005783626
AlTiZr | Al | Ti | Zr | -0.26292 | 9.47e-05 | Zr-Ti-Al phase diagram 7 stable phases: TiAl, ZrTi, TiAl2, ZrAl, Al, Ti, Zr | ({PDEntry : Ti1 Zr1 with energy = -0.0708: 0.33333333333333337 | PDEntry : Al1 Ti1 with energy = -0.4263: 0.33333333333333326 | PDEntry : Al1 Zr1 with energy = -0.4529: 0.33333333333333337} | 0.007571633
AlCSi | Al | C | Si | 0.459829 | 9.47e-05 | Al-Si-C phase diagram 4 stable phases: Al4C3, Si, Al, C | ({PDEntry : C1 with energy = 0.0000: 0.08333333333333326 | PDEntry : Si1 with energy = 0.0000: 0.3333333333333333 | PDEntry : Al4 C3 with energy = -0.0921: 0.5833333333333335} | 0.09783592
CSiTa | C | Si | Ta | 0.046352 | 9.47e-05 | Ta-Si-C phase diagram 6 stable phases: SiC, TaSi, C, Si, TaC, Ta | ({PDEntry : Si1 Ta1 with energy = -0.3415: 0.33333333333333337 | PDEntry : Si1 C1 with energy = -0.2047: 0.33333333333333326 | PDEntry : C1 Ta1 with energy = -0.1475: 0.33333333333333337} | 0.06795124
CNbTi | C | Nb | Ti | -0.05744 | 9.47e-05 | Ti-Nb-C phase diagram 7 stable phases: NbC, TiC, C, Nb2C, TiNb, Nb, Ti | ({PDEntry : Nb1 Ti1 with energy = -0.0844: 0.33333333333333337 | PDEntry : Nb1 C1 with energy = -0.4591: 0.33333333333333326 | PDEntry : C1 Ti1 with energy = -0.4595: 0.33333333333333337} | 0.08490359
CSiTi | C | Si | Ti | -0.17624 | 9.47e-05 | Ti-Si-C phase diagram 6 stable phases: SiC, C, Si, TiC, TiSi, Ti | ({PDEntry : Si1 Ti1 with energy = -0.5303: 0.33333333333333337 | PDEntry : Si1 C1 with energy = -0.2047: 0.33333333333333326 | PDEntry : C1 Ti1 with energy = -0.4595: 0.33333333333333337} | 0.07722612
CMoV | C | Mo | V | 0.107149 | 9.47e-05 | V-Mo-C phase diagram 7 stable phases: MoC, VC, Mo2C, VMo, C, Mo, V | ({PDEntry : Mo1 V1 with energy = -0.2210: 0.33333333333333337 | PDEntry : Mo1 C1 with energy = -0.0839: 0.33333333333333326 | PDEntry : C1 V1 with energy = -0.1495: 0.33333333333333337} | 0.04831795
CCrV | C | Cr | V | 0.105668 | 9.47e-05 | V-Cr-C phase diagram 7 stable phases: Cr3C, VCr, C, VC, Cr3C2, Cr, V | ({PDEntry : Cr1 V1 with energy = -0.1797: 0.2666666666666667 | PDEntry : Cr3 C2 with energy = -0.1003: 0.33333333333333326 | PDEntry : C1 V1 with energy = -0.1495: 0.4} | 0.03264655
CCrNb | C | Cr | Nb | 0.283371 | 9.47e-05 | Nb-Cr-C phase diagram 5 stable phases: Cr3C, C, Nb, Cr3C2, Cr | ({PDEntry : Nb1 with energy = 0.0000: 0.33333333333333337 | PDEntry : Cr3 C2 with energy = -0.1003: 0.5555555555555556 | PDEntry : C1 with energy = 0.0000: 0.11111111111111108} | 0.04248371
COsW | C | Os | W | 0.737338 | 9.47e-05 | Os-W-C phase diagram 3 stable phases: C, Os, W | ({PDEntry : Os1 with energy = 0.0000: 0.33333333333333337 | PDEntry : W1 with energy = 0.0000: 0.3333333333333333 | PDEntry : C1 with energy = 0.0000: 0.3333333333333333} | 0.1826653
CRuW | C | Ru | W | 0.610516 | 9.47e-05 | Ru-W-C phase diagram 3 stable phases: C, W, Ru | ({PDEntry : Ru1 with energy = 0.0000: 0.33333333333333337 | PDEntry : W1 with energy = 0.0000: 0.3333333333333333 | PDEntry : C1 with energy = 0.0000: 0.3333333333333333} | 0.1403911
CSiZr | C | Si | Zr | -0.26896 | 9.47e-05 | Zr-Si-C phase diagram 6 stable phases: SiC, ZrSi, C, ZrC, Si, Zr | ({PDEntry : Si1 Zr1 with energy = -0.6546: 0.33333333333333337 | PDEntry : Si1 C1 with energy = -0.2047: 0.33333333333333326 | PDEntry : C1 Zr1 with energy = -0.5438: 0.33333333333333337} | 0.08108926
CrHfTi | Cr | Hf | Ti | 0.147039 | 9.47e-05 | Hf-Ti-Cr phase diagram 6 stable phases: TiCr, Cr, Ti, HfCr2, HfTi, Hf | ({PDEntry : Hf1 Ti1 with energy = -0.0836: 0.4444444444444444 | PDEntry : Cr1 Ti1 with energy = -0.0546: 0.2222222222222221 | PDEntry : Hf1 Cr2 with energy = -0.1035: 0.33333333333333337} | 0.02202939
CrHfNb | Cr | Hf | Nb | 0.18993 | 9.47e-05 | Hf-Nb-Cr phase diagram 5 stable phases: HfCr2, HfNb, Hf, Nb, Cr | ({PDEntry : Hf1 Nb1 with energy = -0.0560: 0.3333333333333335 | PDEntry : Nb1 with energy = 0.0000: 0.16666666666666652 | PDEntry : Hf1 Cr2 with energy = -0.1035: 0.5} | 0.02678427
CrHfTa | Cr | Hf | Ta | 0.193701 | 9.47e-05 | Hf-Ta-Cr phase diagram 6 stable phases: TaCr, Ta, HfCr2, HfTa, Cr, Hf | ({PDEntry : Hf1 Ta1 with energy = -0.0104: 0.3333333333333335 | PDEntry : Ta1 with energy = 0.0000: 0.16666666666666652 | PDEntry : Hf1 Cr2 with energy = -0.1035: 0.5} | 0.02043082
AlHfIr | Al | Hf | Ir | -0.64521 | 9.47e-05 | Hf-Al-Ir phase diagram 7 stable phases: AlIr, HfIr, HfAl, Ir, HfAl2, Al, Hf | ({PDEntry : Al1 Hf1 with energy = -0.4097: 0.33333333333333337 | PDEntry : Al1 Ir1 with energy = -0.6419: 0.33333333333333326 | PDEntry : Hf1 Ir1 with energy = -0.7585: 0.33333333333333337} | 0.02350039
HfIrSi | Hf | Ir | Si | -0.64477 | 9.47e-05 | Hf-Si-Ir phase diagram 6 stable phases: SiIr, Ir, HfSi, HfIr, Si, Hf | ({PDEntry : Hf1 Si1 with energy = -0.5125: 0.33333333333333337 | PDEntry : Ir1 Si1 with energy = -0.5381: 0.33333333333333326 | PDEntry : Hf1 Ir1 with energy = -0.9480: 0.33333333333333337} | 0.05506696
CrHfMo | Cr | Hf | Mo | 0.145629 | 9.47e-05 | Hf-Cr-Mo phase diagram 6 stable phases: CrMo, Mo, Cr, HfMo, HfCr2, Hf | ({PDEntry : Hf1 Cr2 with energy = -0.1035: 0.33333333333333337 | PDEntry : Cr1 Mo1 with energy = -0.0324: 0.2222222222222221 | PDEntry : Hf1 Mo1 with energy = -0.1089: 0.4444444444444444} | 0.02472473
AlHfOs | Al | Hf | Os | -0.29363 | 9.47e-05 | Hf-Al-Os phase diagram 7 stable phases: AlOs, HfAl, HfOs, Os, HfAl2, Al, Hf | ({PDEntry : Al1 Hf1 with energy = -0.4097: 0.33333333333333337 | PDEntry : Al1 Os1 with energy = -0.2843: 0.33333333333333326 | PDEntry : Hf1 Os1 with energy = -0.3251: 0.33333333333333337} | 0.008851518
HfOsSi | Hf | Os | Si | -0.30231 | 9.47e-05 | Hf-Si-Os phase diagram 6 stable phases: SiOs, Si, Os, HfSi, HfOs, Hf | ({PDEntry : Hf1 Si1 with energy = -0.5125: 0.33333333333333337 | PDEntry : Os1 Si1 with energy = -0.2009: 0.33333333333333326 | PDEntry : Hf1 Os1 with energy = -0.7088: 0.33333333333333337} | 0.07316031
AlHfRe | Al | Hf | Re | -0.22651 | 9.47e-05 | Hf-Al-Re phase diagram 7 stable phases: AlRe, HfAl, HfAl2, HfRe, Re, Al, Hf | ({PDEntry : Al1 Hf1 with energy = -0.4097: 0.33333333333333337 | PDEntry : Al1 Re1 with energy = -0.2188: 0.33333333333333326 | PDEntry : Hf1 Re1 with energy = -0.2396: 0.33333333333333337} | 0.006054779
HfReZr | Hf | Re | Zr | -0.08225 | 9.47e-05 | Hf-Zr-Re phase diagram 7 stable phases: ZrRe, HfZr, HfRe2, Re, HfRe, Zr, Hf | ({PDEntry : Hf1 Zr1 with energy = -0.1103: 0.33333333333333337 | PDEntry : Re1 Zr1 with energy = -0.1935: 0.33333333333333326 | PDEntry : Hf1 Re1 with energy = -0.2396: 0.33333333333333337} | 4.388383e-05
HfMoRe | Hf | Mo | Re | -0.03169 | 9.47e-05 | Hf-Re-Mo phase diagram 7 stable phases: ReMo, HfRe, Mo, HfMo, HfMo2, Re, Hf | ({PDEntry : Mo1 Re1 with energy = -0.0812: 0.2222222222222221 | PDEntry : Hf1 Mo2 with energy = -0.1709: 0.33333333333333337 | PDEntry : Hf1 Re1 with energy = -0.2396: 0.4444444444444444} | 0.007576057
AlHfRh | Al | Hf | Rh | -0.68875 | 9.47e-05 | Hf-Al-Rh phase diagram 7 stable phases: AlRh, HfRh, HfAl, Rh, HfAl2, Al, Hf | ({PDEntry : Al1 Hf1 with energy = -0.4097: 0.33333333333333337 | PDEntry : Al1 Rh1 with energy = -0.7741: 0.33333333333333326 | PDEntry : Hf1 Rh1 with energy = -0.7243: 0.33333333333333337} | 0.02531454
HfOsRh | Hf | Os | Rh | -0.33144 | 9.47e-05 | Hf-Os-Rh phase diagram 6 stable phases: OsRh, Rh, HfOs, Os, HfRh, Hf | ({PDEntry : Hf1 Os1 with energy = -0.7088: 0.33333333333333337 | PDEntry : Os1 Rh1 with energy = -0.0547: 0.33333333333333326 | PDEntry : Hf1 Rh1 with energy = -0.7243: 0.33333333333333337} | 0.074374
HfRhSi | Hf | Rh | Si | -0.68868 | 9.47e-05 | Hf-Si-Rh phase diagram 6 stable phases: SiRh, Rh, Si, HfSi, HfRh, Hf | ({PDEntry : Hf1 Si1 with energy = -0.5125: 0.33333333333333337 | PDEntry : Rh1 Si1 with energy = -0.6711: 0.33333333333333326 | PDEntry : Hf1 Rh1 with energy = -0.8584: 0.33333333333333337} | 0.04766707
AlHfRu | Al | Hf | Ru | -0.40136 | 9.47e-05 | Hf-Al-Ru phase diagram 7 stable phases: AlRu, HfAl, Ru, HfAl2, HfRu, Al, Hf | ({PDEntry : Al1 Hf1 with energy = -0.4097: 0.33333333333333337 | PDEntry : Al1 Ru1 with energy = -0.4723: 0.33333333333333326 | PDEntry : Hf1 Ru1 with energy = -0.3794: 0.33333333333333337} | 0.01333999
HfReRu | Hf | Re | Ru | -0.19485 | 9.47e-05 | Hf-Re-Ru phase diagram 7 stable phases: ReRu, HfRe, Ru, HfRe2, HfRu, Re, Hf | ({PDEntry : Hf1 Re2 with energy = -0.3964: 0.33333333333333337 | PDEntry : Re1 Ru1 with energy = -0.1778: 0.2222222222222221 | PDEntry : Hf1 Ru1 with energy = -0.3794: 0.4444444444444444} | 0.02005368
HfRuSi | Hf | Ru | Si | -0.43517 | 9.47e-05 | Hf-Si-Ru phase diagram 6 stable phases: SiRu, Ru, HfSi, Si, HfRu, Hf | ({PDEntry : Hf1 Si1 with energy = -0.5125: 0.33333333333333337 | PDEntry : Ru1 Si1 with energy = -0.4456: 0.33333333333333326 | PDEntry : Hf1 Ru1 with energy = -0.8244: 0.33333333333333337} | 0.08891001
HfReSi | Hf | Re | Si | -0.26961 | 9.47e-05 | Hf-Re-Si phase diagram 7 stable phases: ReSi, HfRe2, HfSi, Si, HfRe, Re, Hf | ({PDEntry : Hf1 Re2 with energy = -0.3964: 0.33333333333333337 | PDEntry : Re1 Si1 with energy = -0.2129: 0.2222222222222221 | PDEntry : Hf1 Si1 with energy = -0.5125: 0.4444444444444444} | 0.02861552
CrHfW | Cr | Hf | W | 0.189663 | 9.47e-05 | Hf-Cr-W phase diagram 6 stable phases: CrW, Cr, W, HfW, HfCr2, Hf | ({PDEntry : Hf1 Cr2 with energy = -0.1035: 0.5 | PDEntry : W1 with energy = 0.0000: 0.16666666666666652 | PDEntry : Hf1 W1 with energy = -0.0292: 0.3333333333333335} | 0.02222382
IrMoNb | Ir | Mo | Nb | -0.25002 | 9.47e-05 | Nb-Mo-Ir phase diagram 7 stable phases: MoIr, NbMo, Ir, NbIr, MoIr3, Mo, Nb | ({PDEntry : Mo1 Nb1 with energy = -0.1924: 0.33333333333333337 | PDEntry : Mo1 Ir1 with energy = -0.3292: 0.33333333333333326 | PDEntry : Ir1 Nb1 with energy = -0.4631: 0.33333333333333337} | 0.01766527
IrMoSi | Ir | Mo | Si | -0.30708 | 9.47e-05 | Si-Mo-Ir phase diagram 7 stable phases: MoIr, SiMo, Ir, SiIr, MoIr3, Mo, Si | ({PDEntry : Mo1 Si1 with energy = -0.2458: 0.33333333333333337 | PDEntry : Mo1 Ir1 with energy = -0.3292: 0.33333333333333326 | PDEntry : Ir1 Si1 with energy = -0.5381: 0.33333333333333337} | 0.02004294
IrMoTa | Ir | Mo | Ta | -0.30385 | 9.47e-05 | Ta-Mo-Ir phase diagram 7 stable phases: MoIr, TaIr, MoIr3, TaMo, Ir, Mo, Ta | ({PDEntry : Mo1 Ta1 with energy = -0.2356: 0.33333333333333337 | PDEntry : Mo1 Ir1 with energy = -0.3292: 0.33333333333333326 | PDEntry : Ir1 Ta1 with energy = -0.5410: 0.33333333333333337} | 0.01990838
IrNbTa | Ir | Nb | Ta | -0.34006 | 9.47e-05 | Ta-Nb-Ir phase diagram 7 stable phases: NbIr, Ir, TaNb, TaIr, NbIr3, Nb, Ta | ({PDEntry : Nb1 Ta1 with energy = -0.1194: 0.33333333333333337 | PDEntry : Nb1 Ir1 with energy = -0.5196: 0.33333333333333326 | PDEntry : Ir1 Ta1 with energy = -0.5410: 0.33333333333333337} | 0.0202091
IrSiTa | Ir | Si | Ta | -0.47211 | 9.47e-05 | Ta-Si-Ir phase diagram 6 stable phases: SiIr, TaSi, Ir, Si, TaIr, Ta | ({PDEntry : Si1 Ta1 with energy = -0.3415: 0.33333333333333337 | PDEntry : Si1 Ir1 with energy = -0.6630: 0.33333333333333326 | PDEntry : Ir1 Ta1 with energy = -0.5410: 0.33333333333333337} | 0.03710514
AlIrTi | Al | Ir | Ti | -0.66032 | 9.47e-05 | Ti-Al-Ir phase diagram 6 stable phases: AlIr, Al, TiAl, Ir, TiIr, Ti | ({PDEntry : Al1 Ti1 with energy = -0.4263: 0.33333333333333337 | PDEntry : Al1 Ir1 with energy = -0.9590: 0.33333333333333326 | PDEntry : Ir1 Ti1 with energy = -0.7759: 0.33333333333333337} | 0.07696879
IrSiTi | Ir | Si | Ti | -0.66043 | 9.47e-05 | Ti-Si-Ir phase diagram 6 stable phases: SiIr, Si, TiSi, TiIr, Ir, Ti | ({PDEntry : Si1 Ti1 with energy = -0.5303: 0.33333333333333337 | PDEntry : Si1 Ir1 with energy = -0.6630: 0.33333333333333326 | PDEntry : Ir1 Ti1 with energy = -0.7759: 0.33333333333333337} | 0.04495172
IrMoV | Ir | Mo | V | -0.28965 | 9.47e-05 | V-Mo-Ir phase diagram 7 stable phases: MoIr, VMo, Ir, VIr, MoIr3, Mo, V | ({PDEntry : Mo1 V1 with energy = -0.2210: 0.33333333333333337 | PDEntry : Mo1 Ir1 with energy = -0.3292: 0.33333333333333326 | PDEntry : Ir1 V1 with energy = -0.5237: 0.33333333333333337} | 0.01931684
IrReV | Ir | Re | V | -0.33504 | 9.47e-05 | V-Re-Ir phase diagram 6 stable phases: ReIr, Ir, VRe, Re, VIr, V | ({PDEntry : Re1 V1 with energy = -0.3578: 0.33333333333333337 | PDEntry : Ir1 Re1 with energy = -0.2307: 0.33333333333333326 | PDEntry : Ir1 V1 with energy = -0.5237: 0.33333333333333337} | 0.01057691
IrSiV | Ir | Si | V | -0.49486 | 9.47e-05 | V-Si-Ir phase diagram 6 stable phases: SiIr, Ir, Si, VSi, VIr, V | ({PDEntry : Si1 V1 with energy = -0.4100: 0.33333333333333337 | PDEntry : Si1 Ir1 with energy = -0.6630: 0.33333333333333326 | PDEntry : Ir1 V1 with energy = -0.5237: 0.33333333333333337} | 0.03805286
IrRhW | Ir | Rh | W | -0.08253 | 9.47e-05 | Ir-Rh-W phase diagram 6 stable phases: RhW, IrRh, IrW, Rh, W, Ir | ({PDEntry : Ir1 Rh1 with energy = -0.1492: 0.33333333333333337 | PDEntry : Rh1 W1 with energy = -0.1649: 0.33333333333333326 | PDEntry : Ir1 W1 with energy = -0.2300: 0.33333333333333337} | 5.531579e-05
AlIrZr | Al | Ir | Zr | -0.6372 | 9.47e-05 | Zr-Al-Ir phase diagram 6 stable phases: AlIr, ZrIr, Al, ZrAl, Ir, Zr | ({PDEntry : Al1 Zr1 with energy = -0.4529: 0.33333333333333337 | PDEntry : Al1 Ir1 with energy = -0.9590: 0.33333333333333326 | PDEntry : Ir1 Zr1 with energy = -0.6973: 0.33333333333333337} | 0.0760056
IrSiZr | Ir | Si | Zr | -0.6807 | 9.47e-05 | Zr-Si-Ir phase diagram 6 stable phases: SiIr, ZrIr, Ir, Si, ZrSi, Zr | ({PDEntry : Si1 Zr1 with energy = -0.6546: 0.33333333333333337 | PDEntry : Si1 Ir1 with energy = -0.6630: 0.33333333333333326 | PDEntry : Ir1 Zr1 with energy = -0.6973: 0.33333333333333337} | 0.04579659
AlMoNb | Al | Mo | Nb | -0.18642 | 9.47e-05 | Nb-Al-Mo phase diagram 8 stable phases: AlMo, AlMo3, NbAl, Al3Mo, NbMo, Mo, Al, Nb | ({PDEntry : Al1 Nb1 with energy = -0.3428: 0.33333333333333337 | PDEntry : Al1 Mo1 with energy = -0.2427: 0.33333333333333326 | PDEntry : Mo1 Nb1 with energy = -0.1924: 0.33333333333333337} | 0.004384046
MoNbSi | Mo | Nb | Si | -0.22231 | 9.47e-05 | Nb-Si-Mo phase diagram 6 stable phases: SiMo, NbSi, Si, NbMo, Mo, Nb | ({PDEntry : Nb1 Si1 with energy = -0.4204: 0.33333333333333337 | PDEntry : Mo1 Si1 with energy = -0.2458: 0.33333333333333326 | PDEntry : Mo1 Nb1 with energy = -0.1924: 0.33333333333333337} | 0.005879823
IrMoRh | Ir | Mo | Rh | -0.10684 | 9.47e-05 | Mo-Ir-Rh phase diagram 7 stable phases: IrRh, Rh, MoRh, MoIr3, MoIr, Ir, Mo | ({PDEntry : Mo1 Ir1 with energy = -0.3292: 0.33333333333333337 | PDEntry : Ir1 Rh1 with energy = -0.1492: 0.33333333333333326 | PDEntry : Mo1 Rh1 with energy = -0.1842: 0.33333333333333337} | 0.01169966
AlMoTa | Al | Mo | Ta | -0.17965 | 9.47e-05 | Ta-Al-Mo phase diagram 8 stable phases: AlMo, AlMo3, Al3Mo, TaMo, TaAl, Mo, Al, Ta | ({PDEntry : Al1 Ta1 with energy = -0.2844: 0.33333333333333337 | PDEntry : Al1 Mo1 with energy = -0.2427: 0.33333333333333326 | PDEntry : Mo1 Ta1 with energy = -0.2356: 0.33333333333333337} | 0.004102215
MoNbTa | Mo | Nb | Ta | -0.084 | 9.47e-05 | Ta-Nb-Mo phase diagram 6 stable phases: NbMo, Nb, Mo, TaNb, TaMo, Ta | ({PDEntry : Nb1 Ta1 with energy = -0.1194: 0.33333333333333337 | PDEntry : Mo1 Nb1 with energy = -0.1924: 0.33333333333333326 | PDEntry : Mo1 Ta1 with energy = -0.2356: 0.33333333333333337} | 0.0001167784
MoReTa | Mo | Re | Ta | -0.11569 | 9.47e-05 | Ta-Re-Mo phase diagram 6 stable phases: ReMo, TaMo, Re, Mo, TaRe, Ta | ({PDEntry : Re1 Ta1 with energy = -0.3019: 0.33333333333333337 | PDEntry : Mo1 Re1 with energy = -0.0812: 0.33333333333333326 | PDEntry : Mo1 Ta1 with energy = -0.2356: 0.33333333333333337} | 0.001437188
MoSiTa | Mo | Si | Ta | -0.20644 | 9.47e-05 | Ta-Si-Mo phase diagram 8 stable phases: SiMo, SiMo3, TaMo, Si2Mo, TaSi, Mo, Si, Ta | ({PDEntry : Si1 Ta1 with energy = -0.3415: 0.2222222222222221 | PDEntry : Si2 Mo1 with energy = -0.4983: 0.33333333333333326 | PDEntry : Mo1 Ta1 with energy = -0.2356: 0.4444444444444444} | 0.01373432
AlMoTi | Al | Mo | Ti | -0.22726 | 9.47e-05 | Ti-Al-Mo phase diagram 8 stable phases: AlMo, AlMo3, Al3Mo, TiAl, TiMo, Mo, Al, Ti | ({PDEntry : Al1 Ti1 with energy = -0.4263: 0.33333333333333337 | PDEntry : Al1 Mo1 with energy = -0.2427: 0.33333333333333326 | PDEntry : Mo1 Ti1 with energy = -0.2008: 0.33333333333333337} | 0.006086048
MoSiV | Mo | Si | V | -0.2304 | 9.47e-05 | V-Si-Mo phase diagram 8 stable phases: SiMo, VSi, VMo, Si2Mo, SiMo3, Mo, Si, V | ({PDEntry : Si1 V1 with energy = -0.4100: 0.2222222222222221 | PDEntry : Si2 Mo1 with energy = -0.4983: 0.33333333333333326 | PDEntry : Mo1 V1 with energy = -0.2210: 0.4444444444444444} | 0.01011488
IrMoW | Ir | Mo | W | -0.11494 | 9.47e-05 | Mo-Ir-W phase diagram 7 stable phases: IrW, W, MoIr, MoIr3, MoW, Ir, Mo | ({PDEntry : Mo1 Ir1 with energy = -0.3292: 0.33333333333333337 | PDEntry : Ir1 W1 with energy = -0.2300: 0.33333333333333326 | PDEntry : Mo1 W1 with energy = -0.1215: 0.33333333333333337} | 0.01203703
CCrMo | C | Cr | Mo | 0.350058 | 9.47e-05 | Cr-Mo-C phase diagram 6 stable phases: CrMo, Cr3C, C, Cr3C2, Mo, Cr | ({PDEntry : Cr3 C2 with energy = -0.1003: 0.5555555555555556 | PDEntry : C1 with energy = 0.0000: 0.11111111111111105 | PDEntry : Mo1 with energy = 0.0000: 0.3333333333333333} | 0.0647127
IrNbSi | Ir | Nb | Si | -0.47252 | 9.47e-05 | Nb-Si-Ir phase diagram 7 stable phases: SiIr, Ir, NbIr3, NbSi, NbIr, Si, Nb | ({PDEntry : Nb1 Si1 with energy = -0.4204: 0.33333333333333337 | PDEntry : Ir1 Si1 with energy = -0.5381: 0.33333333333333326 | PDEntry : Nb1 Ir1 with energy = -0.5196: 0.33333333333333337} | 0.02572808
IrNbV | Ir | Nb | V | -0.30343 | 9.47e-05 | Nb-V-Ir phase diagram 7 stable phases: VIr, NbIr, NbV, NbIr3, Ir, V, Nb | ({PDEntry : Nb1 V1 with energy = -0.0543: 0.33333333333333337 | PDEntry : Ir1 V1 with energy = -0.5237: 0.33333333333333326 | PDEntry : Nb1 Ir1 with energy = -0.5196: 0.33333333333333337} | 0.01868254
AlNbOs | Al | Nb | Os | -0.20273 | 9.47e-05 | Nb-Al-Os phase diagram 7 stable phases: AlOs, NbAl, Os, NbOs, NbAl3, Al, Nb | ({PDEntry : Al1 Nb1 with energy = -0.3428: 0.33333333333333337 | PDEntry : Al1 Os1 with energy = -0.2843: 0.33333333333333326 | PDEntry : Nb1 Os1 with energy = -0.1875: 0.33333333333333337} | 0.005063651
NbOsRe | Nb | Os | Re | -0.11359 | 9.47e-05 | Nb-Re-Os phase diagram 7 stable phases: ReOs, Nb3Os, Os, NbOs, NbRe, Re, Nb | ({PDEntry : Nb1 Re1 with energy = -0.2324: 0.33333333333333337 | PDEntry : Os1 Re1 with energy = -0.1941: 0.33333333333333326 | PDEntry : Nb1 Os1 with energy = -0.1875: 0.33333333333333337} | 0.001349869
AlNbRe | Al | Nb | Re | -0.19358 | 9.47e-05 | Nb-Al-Re phase diagram 7 stable phases: AlRe, NbRe, NbAl3, Re, NbAl, Al, Nb | ({PDEntry : Al1 Nb1 with energy = -0.3428: 0.33333333333333337 | PDEntry : Al1 Re1 with energy = -0.2188: 0.33333333333333326 | PDEntry : Nb1 Re1 with energy = -0.2324: 0.33333333333333337} | 0.004682418
IrNbRh | Ir | Nb | Rh | -0.29662 | 9.47e-05 | Nb-Ir-Rh phase diagram 7 stable phases: IrRh, NbRh, Rh, NbIr3, NbIr, Ir, Nb | ({PDEntry : Nb1 Ir1 with energy = -0.5196: 0.33333333333333337 | PDEntry : Ir1 Rh1 with energy = -0.1492: 0.33333333333333326 | PDEntry : Nb1 Rh1 with energy = -0.4135: 0.33333333333333337} | 0.01839901
NbReRh | Nb | Re | Rh | -0.23474 | 9.47e-05 | Nb-Re-Rh phase diagram 6 stable phases: ReRh, Rh, Re, NbRh, NbRe, Nb | ({PDEntry : Nb1 Re1 with energy = -0.2324: 0.33333333333333337 | PDEntry : Re1 Rh1 with energy = -0.2406: 0.33333333333333326 | PDEntry : Nb1 Rh1 with energy = -0.4135: 0.33333333333333337} | 0.006397445
NbRhSi | Nb | Rh | Si | -0.50962 | 9.47e-05 | Nb-Si-Rh phase diagram 7 stable phases: SiRh, Rh, NbSi, NbRh3, NbRh, Si, Nb | ({PDEntry : Nb1 Si1 with energy = -0.4204: 0.33333333333333337 | PDEntry : Rh1 Si1 with energy = -0.6711: 0.33333333333333326 | PDEntry : Nb1 Rh1 with energy = -0.4135: 0.33333333333333337} | 0.01785098
NbRhV | Nb | Rh | V | -0.23248 | 9.47e-05 | Nb-V-Rh phase diagram 7 stable phases: VRh, Rh, NbRh3, NbRh, NbV, V, Nb | ({PDEntry : Nb1 V1 with energy = -0.0543: 0.33333333333333337 | PDEntry : Rh1 V1 with energy = -0.4136: 0.33333333333333326 | PDEntry : Nb1 Rh1 with energy = -0.4135: 0.33333333333333337} | 0.006303431
AlNbRu | Al | Nb | Ru | -0.29643 | 9.47e-05 | Nb-Al-Ru phase diagram 7 stable phases: AlRu, NbAl, NbAl3, Ru, NbRu, Al, Nb | ({PDEntry : Al1 Nb1 with energy = -0.3428: 0.33333333333333337 | PDEntry : Al1 Ru1 with energy = -0.4723: 0.33333333333333326 | PDEntry : Nb1 Ru1 with energy = -0.2103: 0.33333333333333337} | 0.00896812
NbReRu | Nb | Re | Ru | -0.11648 | 9.47e-05 | Nb-Re-Ru phase diagram 6 stable phases: ReRu, NbRe, NbRu, Re, Ru, Nb | ({PDEntry : Nb1 Re1 with energy = -0.2324: 0.33333333333333337 | PDEntry : Re1 Ru1 with energy = -0.1778: 0.33333333333333326 | PDEntry : Nb1 Ru1 with energy = -0.2103: 0.33333333333333337} | 0.001470055
NbRuSi | Nb | Ru | Si | -0.31903 | 9.47e-05 | Nb-Si-Ru phase diagram 6 stable phases: SiRu, NbSi, NbRu, Si, Ru, Nb | ({PDEntry : Nb1 Si1 with energy = -0.4204: 0.33333333333333337 | PDEntry : Ru1 Si1 with energy = -0.4456: 0.33333333333333326 | PDEntry : Nb1 Ru1 with energy = -0.2103: 0.33333333333333337} | 0.009909508
NbReSi | Nb | Re | Si | -0.22545 | 9.47e-05 | Nb-Re-Si phase diagram 6 stable phases: ReSi, NbRe, NbSi, Re, Si, Nb | ({PDEntry : Nb1 Re1 with energy = -0.2324: 0.33333333333333337 | PDEntry : Re1 Si1 with energy = -0.2129: 0.33333333333333326 | PDEntry : Nb1 Si1 with energy = -0.4204: 0.33333333333333337} | 0.006010613
NbSiV | Nb | Si | V | -0.23391 | 9.47e-05 | Nb-V-Si phase diagram 8 stable phases: VSi, Nb3Si, NbSi2, NbV, NbSi, Si, V, Nb | ({PDEntry : Nb1 V1 with energy = -0.0543: 0.33333333333333337 | PDEntry : Si1 V1 with energy = -0.4100: 0.33333333333333326 | PDEntry : Nb1 Si1 with energy = -0.4204: 0.33333333333333337} | 0.006363084
AlNbSi | Al | Nb | Si | -0.13513 | 9.47e-05 | Nb-Al-Si phase diagram 6 stable phases: NbSi, NbAl, Al, NbAl3, Si, Nb | ({PDEntry : Nb1 Al3 with energy = -0.4286: 0.4444444444444444 | PDEntry : Si1 with energy = 0.0000: 0.11111111111111116 | PDEntry : Nb1 Si1 with energy = -0.4204: 0.44444444444444464} | 0.03288788
AlNbV | Al | Nb | V | -0.1517 | 9.47e-05 | Nb-Al-V phase diagram 7 stable phases: AlV, NbV, V, NbAl3, NbAl, Al, Nb | ({PDEntry : Al1 Nb1 with energy = -0.3428: 0.33333333333333337 | PDEntry : Al1 V1 with energy = -0.3027: 0.33333333333333326 | PDEntry : Nb1 V1 with energy = -0.0543: 0.33333333333333337} | 0.002937557
OsReSi | Os | Re | Si | -0.11089 | 9.47e-05 | Re-Si-Os phase diagram 6 stable phases: SiOs, Os, Si, ReOs, ReSi, Re | ({PDEntry : Re1 Si1 with energy = -0.2129: 0.33333333333333337 | PDEntry : Os1 Si1 with energy = -0.2009: 0.33333333333333326 | PDEntry : Os1 Re1 with energy = -0.1941: 0.33333333333333337} | 0.001237193
AlOsTa | Al | Os | Ta | -0.21019 | 9.47e-05 | Ta-Al-Os phase diagram 7 stable phases: AlOs, Al2Os, TaOs, Os, TaAl, Al, Ta | ({PDEntry : Al1 Ta1 with energy = -0.2844: 0.33333333333333337 | PDEntry : Al1 Os1 with energy = -0.4008: 0.33333333333333326 | PDEntry : Os1 Ta1 with energy = -0.2627: 0.33333333333333337} | 0.02480288
OsReTa | Os | Re | Ta | -0.17789 | 9.47e-05 | Ta-Re-Os phase diagram 6 stable phases: ReOs, TaRe, TaOs, Os, Re, Ta | ({PDEntry : Re1 Ta1 with energy = -0.3019: 0.33333333333333337 | PDEntry : Os1 Re1 with energy = -0.1941: 0.33333333333333326 | PDEntry : Os1 Ta1 with energy = -0.2627: 0.33333333333333337} | 0.004028678
OsSiTa | Os | Si | Ta | -0.19853 | 9.47e-05 | Ta-Si-Os phase diagram 7 stable phases: SiOs, TaOs, Os, TaSi, Si2Os, Si, Ta | ({PDEntry : Si1 Ta1 with energy = -0.3415: 0.33333333333333337 | PDEntry : Si1 Os1 with energy = -0.3284: 0.33333333333333326 | PDEntry : Os1 Ta1 with energy = -0.2627: 0.33333333333333337} | 0.02613258
OsTaV | Os | Ta | V | -0.10461 | 9.47e-05 | Ta-V-Os phase diagram 7 stable phases: VOs, TaOs, Ta3Os, Os, TaV, V, Ta | ({PDEntry : Ta1 V1 with energy = -0.0642: 0.33333333333333337 | PDEntry : Os1 V1 with energy = -0.2669: 0.33333333333333326 | PDEntry : Os1 Ta1 with energy = -0.2627: 0.33333333333333337} | 0.0009754896
NbOsTa | Nb | Os | Ta | -0.09386 | 9.47e-05 | Ta-Nb-Os phase diagram 7 stable phases: NbOs, Os, TaOs, Nb3Os, TaNb, Nb, Ta | ({PDEntry : Nb3 Os1 with energy = -0.2417: 0.33333333333333326 | PDEntry : Nb1 Ta1 with energy = -0.1194: 0.16666666666666674 | PDEntry : Os1 Ta1 with energy = -0.2627: 0.49999999999999994} | 0.001357301
AlOsTi | Al | Os | Ti | -0.34104 | 9.47e-05 | Ti-Al-Os phase diagram 7 stable phases: AlOs, TiAl, Os, TiOs, Al2Os, Al, Ti | ({PDEntry : Al1 Ti1 with energy = -0.4263: 0.33333333333333337 | PDEntry : Al1 Os1 with energy = -0.4008: 0.33333333333333326 | PDEntry : Os1 Ti1 with energy = -0.4152: 0.33333333333333337} | 0.03025491
OsReTi | Os | Re | Ti | -0.29557 | 9.47e-05 | Ti-Re-Os phase diagram 6 stable phases: ReOs, Re, Os, TiOs, TiRe, Ti | ({PDEntry : Re1 Ti1 with energy = -0.4141: 0.33333333333333337 | PDEntry : Os1 Re1 with energy = -0.1941: 0.33333333333333326 | PDEntry : Os1 Ti1 with energy = -0.4152: 0.33333333333333337} | 0.008932074
OsSiTi | Os | Si | Ti | -0.35026 | 9.47e-05 | Ti-Si-Os phase diagram 7 stable phases: SiOs, Si2Os, TiSi, TiOs, Os, Si, Ti | ({PDEntry : Si1 Ti1 with energy = -0.5303: 0.33333333333333337 | PDEntry : Si1 Os1 with energy = -0.3284: 0.33333333333333326 | PDEntry : Os1 Ti1 with energy = -0.4152: 0.33333333333333337} | 0.03245454
OsReV | Os | Re | V | -0.20463 | 9.47e-05 | V-Re-Os phase diagram 6 stable phases: ReOs, VOs, Os, Re, VRe, V | ({PDEntry : Re1 V1 with energy = -0.3578: 0.33333333333333337 | PDEntry : Os1 Re1 with energy = -0.1941: 0.33333333333333326 | PDEntry : Os1 V1 with energy = -0.2669: 0.33333333333333337} | 0.005142898
OsSiV | Os | Si | V | -0.23085 | 9.47e-05 | V-Si-Os phase diagram 7 stable phases: SiOs, VSi, Si2Os, VOs, Os, Si, V | ({PDEntry : Si1 V1 with energy = -0.4100: 0.33333333333333337 | PDEntry : Si1 Os1 with energy = -0.3284: 0.33333333333333326 | PDEntry : Os1 V1 with energy = -0.2669: 0.33333333333333337} | 0.02747931
NbOsV | Nb | Os | V | -0.0668 | 9.47e-05 | Nb-V-Os phase diagram 7 stable phases: VOs, NbV, NbOs, Nb3Os, Os, V, Nb | ({PDEntry : Nb1 V1 with energy = -0.0543: 0.16666666666666669 | PDEntry : Nb3 Os1 with energy = -0.2417: 0.33333333333333337 | PDEntry : Os1 V1 with energy = -0.2669: 0.5} | 0.006005156
CCrOs | C | Cr | Os | 0.606007 | 9.47e-05 | Cr-Os-C phase diagram 6 stable phases: CrOs, Cr3C2, C, Os, Cr3C, Cr | ({PDEntry : Cr3 C2 with energy = -0.1003: 0.5555555555555556 | PDEntry : C1 with energy = 0.0000: 0.11111111111111105 | PDEntry : Os1 with energy = 0.0000: 0.3333333333333333} | 0.1500289
AlOsZr | Al | Os | Zr | -0.27738 | 9.47e-05 | Zr-Al-Os phase diagram 7 stable phases: AlOs, ZrAl, Os, Al2Os, ZrOs, Al, Zr | ({PDEntry : Al1 Zr1 with energy = -0.4529: 0.33333333333333337 | PDEntry : Al1 Os1 with energy = -0.4008: 0.33333333333333326 | PDEntry : Os1 Zr1 with energy = -0.2454: 0.33333333333333337} | 0.0276024
OsReZr | Os | Re | Zr | -0.12204 | 9.47e-05 | Zr-Re-Os phase diagram 6 stable phases: ReOs, Re, Os, ZrOs, ZrRe, Zr | ({PDEntry : Re1 Zr1 with energy = -0.1935: 0.33333333333333337 | PDEntry : Os1 Re1 with energy = -0.1941: 0.33333333333333326 | PDEntry : Os1 Zr1 with energy = -0.2454: 0.33333333333333337} | 0.001701736
OsVZr | Os | V | Zr | -0.05642 | 9.47e-05 | Zr-V-Os phase diagram 6 stable phases: VOs, V3Os, ZrOs, Os, V, Zr | ({PDEntry : V3 Os1 with energy = -0.3556: 0.4444444444444444 | PDEntry : Zr1 with energy = 0.0000: 0.11111111111111116 | PDEntry : Os1 Zr1 with energy = -0.2454: 0.4444444444444444} | 0.01211483
NbOsZr | Nb | Os | Zr | -0.05786 | 9.47e-05 | Zr-Nb-Os phase diagram 7 stable phases: NbOs, Os, Nb3Os, ZrNb, ZrOs, Nb, Zr | ({PDEntry : Nb3 Os1 with energy = -0.2417: 0.33333333333333326 | PDEntry : Nb1 Zr1 with energy = -0.0557: 0.16666666666666674 | PDEntry : Os1 Zr1 with energy = -0.2454: 0.49999999999999994} | 0.003721629
IrReRh | Ir | Re | Rh | -0.11648 | 9.47e-05 | Re-Ir-Rh phase diagram 6 stable phases: IrRh, ReIr, Ir, Rh, ReRh, Re | ({PDEntry : Ir1 Re1 with energy = -0.2307: 0.33333333333333337 | PDEntry : Ir1 Rh1 with energy = -0.1492: 0.33333333333333326 | PDEntry : Re1 Rh1 with energy = -0.2406: 0.33333333333333337} | 0.001470234
IrReRu | Ir | Re | Ru | -0.08513 | 9.47e-05 | Re-Ir-Ru phase diagram 6 stable phases: IrRu, Ir, Ru, ReRu, ReIr, Re | ({PDEntry : Ir1 Re1 with energy = -0.2307: 0.33333333333333337 | PDEntry : Ir1 Ru1 with energy = -0.1414: 0.33333333333333326 | PDEntry : Re1 Ru1 with energy = -0.1778: 0.33333333333333337} | 0.0001637497
AlReTa | Al | Re | Ta | -0.19851 | 9.47e-05 | Ta-Al-Re phase diagram 6 stable phases: AlRe, Re, Al, TaAl, TaRe, Ta | ({PDEntry : Al1 Ta1 with energy = -0.2844: 0.33333333333333337 | PDEntry : Al1 Re1 with energy = -0.3158: 0.33333333333333326 | PDEntry : Re1 Ta1 with energy = -0.3019: 0.33333333333333337} | 0.02105343
NbReTa | Nb | Re | Ta | -0.13123 | 9.47e-05 | Ta-Nb-Re phase diagram 6 stable phases: NbRe, Nb, Re, TaRe, TaNb, Ta | ({PDEntry : Nb1 Ta1 with energy = -0.1194: 0.33333333333333337 | PDEntry : Nb1 Re1 with energy = -0.2324: 0.33333333333333326 | PDEntry : Re1 Ta1 with energy = -0.3019: 0.33333333333333337} | 0.002084785
ReTaV | Re | Ta | V | -0.16245 | 9.47e-05 | Ta-V-Re phase diagram 6 stable phases: VRe, TaV, TaRe, Re, V, Ta | ({PDEntry : Ta1 V1 with energy = -0.0642: 0.33333333333333337 | PDEntry : Re1 V1 with energy = -0.3578: 0.33333333333333326 | PDEntry : Re1 Ta1 with energy = -0.3019: 0.33333333333333337} | 0.00338567
AlReTi | Al | Re | Ti | -0.31146 | 9.47e-05 | Ti-Al-Re phase diagram 6 stable phases: AlRe, Al, TiRe, Re, TiAl, Ti | ({PDEntry : Al1 Ti1 with energy = -0.4263: 0.33333333333333337 | PDEntry : Al1 Re1 with energy = -0.3158: 0.33333333333333326 | PDEntry : Re1 Ti1 with energy = -0.4141: 0.33333333333333337} | 0.02575956
ReTiV | Re | Ti | V | -0.21362 | 9.47e-05 | Ti-V-Re phase diagram 6 stable phases: VRe, V, TiRe, TiV, Re, Ti | ({PDEntry : Ti1 V1 with energy = -0.0671: 0.33333333333333337 | PDEntry : Re1 V1 with energy = -0.3578: 0.33333333333333326 | PDEntry : Re1 Ti1 with energy = -0.4141: 0.33333333333333337} | 0.005517596
CCrRe | C | Cr | Re | 0.546539 | 9.47e-05 | Cr-Re-C phase diagram 6 stable phases: CrRe, Cr3C2, C, Cr3C, Re, Cr | ({PDEntry : Cr3 C2 with energy = -0.1003: 0.5555555555555556 | PDEntry : C1 with energy = 0.0000: 0.11111111111111105 | PDEntry : Re1 with energy = 0.0000: 0.3333333333333333} | 0.1302062
AlReZr | Al | Re | Zr | -0.22524 | 9.47e-05 | Zr-Al-Re phase diagram 6 stable phases: AlRe, Re, Al, ZrAl, ZrRe, Zr | ({PDEntry : Al1 Zr1 with energy = -0.4529: 0.33333333333333337 | PDEntry : Al1 Re1 with energy = -0.3158: 0.33333333333333326 | PDEntry : Re1 Zr1 with energy = -0.1935: 0.33333333333333337} | 0.02216729
CReW | C | Re | W | 0.63966 | 9.47e-05 | Re-W-C phase diagram 4 stable phases: Re2C, Re, W, C | ({PDEntry : C1 with energy = 0.0000: 0.16666666666666674 | PDEntry : W1 with energy = 0.0000: 0.3333333333333333 | PDEntry : Re2 C1 with energy = -0.0297: 0.5} | 0.155063
IrRhSi | Ir | Rh | Si | -0.44444 | 9.47e-05 | Si-Ir-Rh phase diagram 6 stable phases: IrRh, SiIr, Rh, SiRh, Ir, Si | ({PDEntry : Ir1 Si1 with energy = -0.5381: 0.33333333333333337 | PDEntry : Ir1 Rh1 with energy = -0.1492: 0.33333333333333326 | PDEntry : Rh1 Si1 with energy = -0.6711: 0.33333333333333337} | 0.01513508
IrRhTa | Ir | Rh | Ta | -0.35975 | 9.47e-05 | Ta-Ir-Rh phase diagram 6 stable phases: IrRh, Rh, TaIr, TaRh, Ir, Ta | ({PDEntry : Ir1 Ta1 with energy = -0.5410: 0.33333333333333337 | PDEntry : Ir1 Rh1 with energy = -0.1492: 0.33333333333333326 | PDEntry : Rh1 Ta1 with energy = -0.4776: 0.33333333333333337} | 0.01160642
NbRhTa | Nb | Rh | Ta | -0.28985 | 9.47e-05 | Ta-Nb-Rh phase diagram 7 stable phases: NbRh, Rh, TaNb, TaRh, NbRh3, Nb, Ta | ({PDEntry : Nb1 Ta1 with energy = -0.1194: 0.33333333333333337 | PDEntry : Nb1 Rh1 with energy = -0.4135: 0.33333333333333326 | PDEntry : Rh1 Ta1 with energy = -0.4776: 0.33333333333333337} | 0.008693835
ReRhTa | Re | Rh | Ta | -0.2941 | 9.47e-05 | Ta-Re-Rh phase diagram 6 stable phases: ReRh, Rh, TaRe, Re, TaRh, Ta | ({PDEntry : Re1 Ta1 with energy = -0.3019: 0.33333333333333337 | PDEntry : Re1 Rh1 with energy = -0.2406: 0.33333333333333326 | PDEntry : Rh1 Ta1 with energy = -0.4776: 0.33333333333333337} | 0.008870778
RhSiTa | Rh | Si | Ta | -0.50304 | 9.47e-05 | Ta-Si-Rh phase diagram 6 stable phases: SiRh, TaSi, Rh, Si, TaRh, Ta | ({PDEntry : Si1 Ta1 with energy = -0.3415: 0.33333333333333337 | PDEntry : Si1 Rh1 with energy = -0.7804: 0.33333333333333326 | PDEntry : Rh1 Ta1 with energy = -0.4776: 0.33333333333333337} | 0.03578765
RhTaV | Rh | Ta | V | -0.26536 | 9.47e-05 | Ta-V-Rh phase diagram 8 stable phases: VRh, TaV, TaRh2, TaRh3, TaRh, Rh, V, Ta | ({PDEntry : Ta1 V1 with energy = -0.0642: 0.33333333333333337 | PDEntry : Rh1 V1 with energy = -0.4136: 0.33333333333333326 | PDEntry : Rh1 Ta1 with energy = -0.4776: 0.33333333333333337} | 0.00767353
AlRhTi | Al | Rh | Ti | -0.68027 | 9.47e-05 | Ti-Al-Rh phase diagram 6 stable phases: AlRh, TiRh, Rh, Al, TiAl, Ti | ({PDEntry : Al1 Ti1 with energy = -0.4263: 0.33333333333333337 | PDEntry : Al1 Rh1 with energy = -1.0890: 0.33333333333333326 | PDEntry : Rh1 Ti1 with energy = -0.6886: 0.33333333333333337} | 0.07743488
IrRhTi | Ir | Rh | Ti | -0.55791 | 9.47e-05 | Ti-Ir-Rh phase diagram 6 stable phases: IrRh, TiRh, Ir, TiIr, Rh, Ti | ({PDEntry : Ir1 Ti1 with energy = -0.7759: 0.33333333333333337 | PDEntry : Ir1 Rh1 with energy = -0.1492: 0.33333333333333326 | PDEntry : Rh1 Ti1 with energy = -0.6886: 0.33333333333333337} | 0.01986316
RhSiTi | Rh | Si | Ti | -0.68076 | 9.47e-05 | Ti-Si-Rh phase diagram 6 stable phases: SiRh, Rh, Si, TiSi, TiRh, Ti | ({PDEntry : Si1 Ti1 with energy = -0.5303: 0.33333333333333337 | PDEntry : Si1 Rh1 with energy = -0.7804: 0.33333333333333326 | PDEntry : Rh1 Ti1 with energy = -0.6886: 0.33333333333333337} | 0.04319243
IrRhV | Ir | Rh | V | -0.32361 | 9.47e-05 | V-Ir-Rh phase diagram 6 stable phases: IrRh, Rh, VRh, VIr, Ir, V | ({PDEntry : Ir1 V1 with energy = -0.5237: 0.33333333333333337 | PDEntry : Ir1 Rh1 with energy = -0.1492: 0.33333333333333326 | PDEntry : Rh1 V1 with energy = -0.4136: 0.33333333333333337} | 0.01010042
ReRhV | Re | Rh | V | -0.29053 | 9.47e-05 | V-Re-Rh phase diagram 6 stable phases: ReRh, VRh, Rh, VRe, Re, V | ({PDEntry : Re1 V1 with energy = -0.3578: 0.33333333333333337 | PDEntry : Re1 Rh1 with energy = -0.2406: 0.33333333333333326 | PDEntry : Rh1 V1 with energy = -0.4136: 0.33333333333333337} | 0.008722131
RhSiV | Rh | Si | V | -0.50506 | 9.47e-05 | V-Si-Rh phase diagram 6 stable phases: SiRh, VSi, Rh, Si, VRh, V | ({PDEntry : Si1 V1 with energy = -0.4100: 0.33333333333333337 | PDEntry : Si1 Rh1 with energy = -0.7804: 0.33333333333333326 | PDEntry : Rh1 V1 with energy = -0.4136: 0.33333333333333337} | 0.03587151
AlRhZr | Al | Rh | Zr | -0.6816 | 9.47e-05 | Zr-Al-Rh phase diagram 6 stable phases: AlRh, Al, Rh, ZrRh, ZrAl, Zr | ({PDEntry : Al1 Zr1 with energy = -0.4529: 0.33333333333333337 | PDEntry : Al1 Rh1 with energy = -1.0890: 0.33333333333333326 | PDEntry : Rh1 Zr1 with energy = -0.6650: 0.33333333333333337} | 0.07749023
IrRhZr | Ir | Rh | Zr | -0.51247 | 9.47e-05 | Zr-Ir-Rh phase diagram 6 stable phases: IrRh, ZrRh, Rh, Ir, ZrIr, Zr | ({PDEntry : Ir1 Zr1 with energy = -0.6973: 0.33333333333333337 | PDEntry : Ir1 Rh1 with energy = -0.1492: 0.33333333333333326 | PDEntry : Rh1 Zr1 with energy = -0.6650: 0.33333333333333337} | 0.01796975
RhSiZr | Rh | Si | Zr | -0.72548 | 9.47e-05 | Zr-Si-Rh phase diagram 6 stable phases: SiRh, Si, ZrSi, ZrRh, Rh, Zr | ({PDEntry : Si1 Zr1 with energy = -0.6546: 0.33333333333333337 | PDEntry : Si1 Rh1 with energy = -0.7804: 0.33333333333333326 | PDEntry : Rh1 Zr1 with energy = -0.6650: 0.33333333333333337} | 0.04505585
IrRuSi | Ir | Ru | Si | -0.34075 | 9.47e-05 | Si-Ir-Ru phase diagram 6 stable phases: IrRu, Ir, SiIr, SiRu, Ru, Si | ({PDEntry : Ir1 Si1 with energy = -0.5381: 0.33333333333333337 | PDEntry : Ir1 Ru1 with energy = -0.1414: 0.33333333333333326 | PDEntry : Ru1 Si1 with energy = -0.4456: 0.33333333333333337} | 0.01081451
NbRuTa | Nb | Ru | Ta | -0.11337 | 9.47e-05 | Ta-Nb-Ru phase diagram 6 stable phases: NbRu, Ru, TaNb, TaRu, Nb, Ta | ({PDEntry : Nb1 Ta1 with energy = -0.1194: 0.33333333333333337 | PDEntry : Nb1 Ru1 with energy = -0.2103: 0.33333333333333326 | PDEntry : Ru1 Ta1 with energy = -0.2838: 0.33333333333333337} | 0.001340513
ReRuTa | Re | Ru | Ta | -0.18005 | 9.47e-05 | Ta-Re-Ru phase diagram 6 stable phases: ReRu, Re, TaRe, Ru, TaRu, Ta | ({PDEntry : Re1 Ta1 with energy = -0.3019: 0.33333333333333337 | PDEntry : Re1 Ru1 with energy = -0.1778: 0.33333333333333326 | PDEntry : Ru1 Ta1 with energy = -0.2838: 0.33333333333333337} | 0.004118828
RuSiTa | Ru | Si | Ta | -0.31666 | 9.47e-05 | Ta-Si-Ru phase diagram 6 stable phases: SiRu, TaSi, Si, Ru, TaRu, Ta | ({PDEntry : Si1 Ta1 with energy = -0.3415: 0.33333333333333337 | PDEntry : Si1 Ru1 with energy = -0.6136: 0.33333333333333326 | PDEntry : Ru1 Ta1 with energy = -0.2838: 0.33333333333333337} | 0.03782003
AlRuTi | Al | Ru | Ti | -0.43585 | 9.47e-05 | Ti-Al-Ru phase diagram 7 stable phases: AlRu, Al2Ru, TiAl, TiRu, Ru, Al, Ti | ({PDEntry : Al1 Ti1 with energy = -0.4263: 0.33333333333333337 | PDEntry : Al1 Ru1 with energy = -0.6735: 0.33333333333333326 | PDEntry : Ru1 Ti1 with energy = -0.4405: 0.33333333333333337} | 0.04829889
ReRuTi | Re | Ru | Ti | -0.29956 | 9.47e-05 | Ti-Re-Ru phase diagram 6 stable phases: ReRu, TiRu, TiRe, Re, Ru, Ti | ({PDEntry : Re1 Ti1 with energy = -0.4141: 0.33333333333333337 | PDEntry : Re1 Ru1 with energy = -0.1778: 0.33333333333333326 | PDEntry : Ru1 Ti1 with energy = -0.4405: 0.33333333333333337} | 0.009098328
RuSiTi | Ru | Si | Ti | -0.47021 | 9.47e-05 | Ti-Si-Ru phase diagram 6 stable phases: SiRu, TiRu, Si, Ru, TiSi, Ti | ({PDEntry : Si1 Ti1 with energy = -0.5303: 0.33333333333333337 | PDEntry : Si1 Ru1 with energy = -0.6136: 0.33333333333333326 | PDEntry : Ru1 Ti1 with energy = -0.4405: 0.33333333333333337} | 0.0442181
OsRuV | Os | Ru | V | -0.07987 | 9.47e-05 | V-Os-Ru phase diagram 6 stable phases: OsRu, VOs, Ru, Os, VRu, V | ({PDEntry : Os1 V1 with energy = -0.2669: 0.33333333333333337 | PDEntry : Os1 Ru1 with energy = -0.0094: 0.33333333333333326 | PDEntry : Ru1 V1 with energy = -0.2682: 0.33333333333333337} | 0.001021276
ReRuV | Re | Ru | V | -0.19799 | 9.47e-05 | V-Re-Ru phase diagram 6 stable phases: ReRu, VRe, VRu, Re, Ru, V | ({PDEntry : Re1 V1 with energy = -0.3578: 0.33333333333333337 | PDEntry : Re1 Ru1 with energy = -0.1778: 0.33333333333333326 | PDEntry : Ru1 V1 with energy = -0.2682: 0.33333333333333337} | 0.004866322
RuSiV | Ru | Si | V | -0.34018 | 9.47e-05 | V-Si-Ru phase diagram 6 stable phases: SiRu, VSi, Ru, Si, VRu, V | ({PDEntry : Si1 V1 with energy = -0.4100: 0.33333333333333337 | PDEntry : Si1 Ru1 with energy = -0.6136: 0.33333333333333326 | PDEntry : Ru1 V1 with energy = -0.2682: 0.33333333333333337} | 0.03880004
CCrRu | C | Cr | Ru | 0.504238 | 9.47e-05 | Cr-Ru-C phase diagram 6 stable phases: CrRu, Cr3C2, C, Ru, Cr3C, Cr | ({PDEntry : Cr3 C2 with energy = -0.1003: 0.5555555555555556 | PDEntry : C1 with energy = 0.0000: 0.11111111111111105 | PDEntry : Ru1 with energy = 0.0000: 0.3333333333333333} | 0.1161061
AlRuZr | Al | Ru | Zr | -0.39768 | 9.47e-05 | Zr-Al-Ru phase diagram 7 stable phases: AlRu, ZrAl, Ru, Al2Ru, ZrRu, Al, Zr | ({PDEntry : Al1 Zr1 with energy = -0.4529: 0.33333333333333337 | PDEntry : Al1 Ru1 with energy = -0.6735: 0.33333333333333326 | PDEntry : Ru1 Zr1 with energy = -0.3280: 0.33333333333333337} | 0.0467083
ReRuZr | Re | Ru | Zr | -0.15152 | 9.47e-05 | Zr-Re-Ru phase diagram 6 stable phases: ReRu, Ru, Re, ZrRe, ZrRu, Zr | ({PDEntry : Re1 Zr1 with energy = -0.1935: 0.33333333333333337 | PDEntry : Re1 Ru1 with energy = -0.1778: 0.33333333333333326 | PDEntry : Ru1 Zr1 with energy = -0.3280: 0.33333333333333337} | 0.002929913
RuSiZr | Ru | Si | Zr | -0.47543 | 9.47e-05 | Zr-Si-Ru phase diagram 6 stable phases: SiRu, ZrRu, Si, Ru, ZrSi, Zr | ({PDEntry : Si1 Zr1 with energy = -0.6546: 0.33333333333333337 | PDEntry : Si1 Ru1 with energy = -0.6136: 0.33333333333333326 | PDEntry : Ru1 Zr1 with energy = -0.3280: 0.33333333333333337} | 0.04443557
RuTaZr | Ru | Ta | Zr | -0.11726 | 9.47e-05 | Zr-Ta-Ru phase diagram 6 stable phases: TaRu, ZrRu, Ru, Ta, ZrTa, Zr | ({PDEntry : Ta1 Zr1 with energy = -0.0105: 0.33333333333333337 | PDEntry : Ta1 Ru1 with energy = -0.3195: 0.33333333333333326 | PDEntry : Ru1 Zr1 with energy = -0.3280: 0.33333333333333337} | 0.007456849
NbSiTa | Nb | Si | Ta | -0.23239 | 9.47e-05 | Ta-Nb-Si phase diagram 8 stable phases: NbSi, Nb3Si, NbSi2, TaSi, TaNb, Si, Nb, Ta | ({PDEntry : Nb1 Ta1 with energy = -0.1194: 0.33333333333333337 | PDEntry : Nb1 Si1 with energy = -0.4204: 0.33333333333333326 | PDEntry : Si1 Ta1 with energy = -0.3415: 0.33333333333333337} | 0.006299771
ReSiTa | Re | Si | Ta | -0.22127 | 9.47e-05 | Ta-Re-Si phase diagram 6 stable phases: ReSi, TaSi, Si, TaRe, Re, Ta | ({PDEntry : Re1 Ta1 with energy = -0.3019: 0.33333333333333337 | PDEntry : Re1 Si1 with energy = -0.2659: 0.33333333333333326 | PDEntry : Si1 Ta1 with energy = -0.3415: 0.33333333333333337} | 0.01467624
CrSiTa | Cr | Si | Ta | -0.10168 | 9.47e-05 | Ta-Cr-Si phase diagram 8 stable phases: CrSi, TaCr, CrSi2, TaSi, Cr3Si, Si, Cr, Ta | ({PDEntry : Cr3 Si1 with energy = -0.3229: 0.33333333333333326 | PDEntry : Cr1 Ta1 with energy = -0.0228: 0.16666666666666674 | PDEntry : Si1 Ta1 with energy = -0.3415: 0.49999999999999994} | 0.01717099
ReSiTi | Re | Si | Ti | -0.3551 | 9.47e-05 | Ti-Re-Si phase diagram 6 stable phases: ReSi, Si, Re, TiSi, TiRe, Ti | ({PDEntry : Re1 Ti1 with energy = -0.4141: 0.33333333333333337 | PDEntry : Re1 Si1 with energy = -0.2659: 0.33333333333333326 | PDEntry : Si1 Ti1 with energy = -0.5303: 0.33333333333333337} | 0.02025229
SiTaTi | Si | Ta | Ti | -0.25405 | 9.47e-05 | Ta-Ti-Si phase diagram 8 stable phases: TiSi, TaTi, TaSi2, Ta2Si, TaSi, Si, Ti, Ta | ({PDEntry : Ta2 Si1 with energy = -0.5328: 0.33333333333333337 | PDEntry : Ta1 Ti1 with energy = -0.0581: 0.2222222222222222 | PDEntry : Si1 Ti1 with energy = -0.5303: 0.44444444444444453} | 0.03571975
ReSiV | Re | Si | V | -0.27659 | 9.47e-05 | V-Re-Si phase diagram 6 stable phases: ReSi, VSi, Re, VRe, Si, V | ({PDEntry : Re1 V1 with energy = -0.3578: 0.33333333333333337 | PDEntry : Re1 Si1 with energy = -0.2659: 0.33333333333333326 | PDEntry : Si1 V1 with energy = -0.4100: 0.33333333333333337} | 0.01698131
SiTaV | Si | Ta | V | -0.20325 | 9.47e-05 | Ta-V-Si phase diagram 8 stable phases: VSi, TaSi2, TaV, Ta2Si, TaSi, Si, V, Ta | ({PDEntry : Ta1 V1 with energy = -0.0642: 0.2222222222222222 | PDEntry : Ta2 Si1 with energy = -0.5328: 0.33333333333333337 | PDEntry : Si1 V1 with energy = -0.4100: 0.44444444444444453} | 0.02658118
CrSiV | Cr | Si | V | -0.20189 | 9.47e-05 | V-Cr-Si phase diagram 8 stable phases: CrSi, VSi, CrSi2, VCr, Cr3Si, Si, Cr, V | ({PDEntry : Cr3 Si1 with energy = -0.3229: 0.33333333333333326 | PDEntry : Cr1 V1 with energy = -0.1797: 0.16666666666666674 | PDEntry : Si1 V1 with energy = -0.4100: 0.49999999999999994} | 0.01397641
AlMoSi | Al | Mo | Si | -0.01305 | 9.47e-05 | Al-Si-Mo phase diagram 7 stable phases: SiMo, AlMo, Al3Mo, Mo, AlMo3, Si, Al | ({PDEntry : Al3 Mo1 with energy = -0.3214: 0.4444444444444444 | PDEntry : Mo1 Si1 with energy = -0.2458: 0.44444444444444453 | PDEntry : Si1 with energy = 0.0000: 0.11111111111111113} | 0.02286851
CrTaTi | Cr | Ta | Ti | 0.099075 | 9.47e-05 | Ta-Ti-Cr phase diagram 6 stable phases: TiCr, TaCr2, Ti, TaTi, Cr, Ta | ({PDEntry : Ta1 Ti1 with energy = -0.0581: 0.4444444444444444 | PDEntry : Cr1 Ti1 with energy = -0.0546: 0.2222222222222221 | PDEntry : Ta1 Cr2 with energy = -0.1141: 0.33333333333333337} | 0.001574002
RuTaV | Ru | Ta | V | -0.1146 | 9.47e-05 | Ta-V-Ru phase diagram 6 stable phases: VRu, V, Ru, TaRu, TaV, Ta | ({PDEntry : Ta1 V1 with energy = -0.0642: 0.33333333333333337 | PDEntry : Ru1 V1 with energy = -0.2682: 0.33333333333333326 | PDEntry : Ta1 Ru1 with energy = -0.3195: 0.33333333333333337} | 0.007345936
AlTaV | Al | Ta | V | -0.13015 | 9.47e-05 | Ta-Al-V phase diagram 7 stable phases: AlV, TaAl, V, TaAl3, TaV, Al, Ta | ({PDEntry : Al1 Ta1 with energy = -0.2844: 0.33333333333333337 | PDEntry : Al1 V1 with energy = -0.3027: 0.33333333333333326 | PDEntry : Ta1 V1 with energy = -0.0642: 0.33333333333333337} | 0.002039863
AlTaW | Al | Ta | W | -0.10114 | 9.47e-05 | Ta-Al-W phase diagram 7 stable phases: AlW, TaAl, W, TaAl3, TaW, Al, Ta | ({PDEntry : Al1 Ta1 with energy = -0.2844: 0.33333333333333337 | PDEntry : Al1 W1 with energy = -0.1058: 0.33333333333333326 | PDEntry : Ta1 W1 with energy = -0.1958: 0.33333333333333337} | 0.0008309748
MoTaW | Mo | Ta | W | -0.08643 | 9.47e-05 | Ta-Mo-W phase diagram 6 stable phases: MoW, TaMo, TaW, W, Mo, Ta | ({PDEntry : Mo1 Ta1 with energy = -0.2356: 0.33333333333333337 | PDEntry : Mo1 W1 with energy = -0.1215: 0.33333333333333326 | PDEntry : Ta1 W1 with energy = -0.1958: 0.33333333333333337} | 0.0002182043
CrTaZr | Cr | Ta | Zr | 0.202843 | 9.47e-05 | Zr-Ta-Cr phase diagram 5 stable phases: TaCr2, Zr, ZrTa, Ta, Cr | ({PDEntry : Ta1 Cr2 with energy = -0.1141: 0.5 | PDEntry : Zr1 with energy = 0.0000: 0.16666666666666674 | PDEntry : Ta1 Zr1 with energy = -0.0105: 0.3333333333333333} | 0.02526263
CrTiZr | Cr | Ti | Zr | 0.16187 | 9.47e-05 | Zr-Ti-Cr phase diagram 6 stable phases: TiCr, ZrTi, Cr, TiCr2, Ti, Zr | ({PDEntry : Ti1 Cr2 with energy = -0.1044: 0.5 | PDEntry : Zr1 with energy = 0.0000: 0.16666666666666674 | PDEntry : Ti1 Zr1 with energy = -0.0708: 0.3333333333333333} | 0.0200517
MoSiW | Mo | Si | W | -0.01185 | 9.47e-05 | Si-Mo-W phase diagram 8 stable phases: MoW, SiW, SiMo3, SiMo, Si2Mo, W, Mo, Si | ({PDEntry : Mo1 W1 with energy = -0.1215: 0.3333333333333335 | PDEntry : Si2 Mo1 with energy = -0.4983: 0.5 | PDEntry : W1 with energy = 0.0000: 0.16666666666666657} | 0.03624168
CCrW | C | Cr | W | 0.416885 | 9.47e-05 | Cr-W-C phase diagram 6 stable phases: CrW, C, Cr3C2, Cr3C, W, Cr | ({PDEntry : Cr3 C2 with energy = -0.1003: 0.5555555555555556 | PDEntry : C1 with energy = 0.0000: 0.11111111111111105 | PDEntry : W1 with energy = 0.0000: 0.3333333333333333} | 0.08698838
HfWZr | Hf | W | Zr | 0.097156 | 9.47e-05 | Hf-Zr-W phase diagram 6 stable phases: ZrW, HfW2, Zr, HfZr, W, Hf | ({PDEntry : Hf1 Zr1 with energy = -0.1103: 0.3333333333333335 | PDEntry : Hf1 W2 with energy = -0.1724: 0.5 | PDEntry : Zr1 with energy = 0.0000: 0.16666666666666652} | 0.01638946
comp | e1 | e2 | e3 | sqs-2 | entropy | phase | decomposition
AlCrW | Al | Cr | W | 0.047073 | 9.47e-05 | Al-Cr-W phase diagram 8 stable phases: CrW, AlW, AlCrW, Al3Cr, AlCr, W, Cr, Al | ({PDEntry : Al1 Cr1 W1 with energy = -0.1423: 1.0} |  |  | 0
CrIrRe | Cr | Ir | Re | -0.05283 | 9.47e-05 | Cr-Re-Ir phase diagram 8 stable phases: ReIr, CrIr, CrRe, CrIr3, CrReIr, Ir, Re, Cr | ({PDEntry : Cr1 Ir1 Re1 with energy = -0.2422: 1.0} |  |  | 0
CrIrRh | Cr | Ir | Rh | -0.05392 | 9.47e-05 | Cr-Ir-Rh phase diagram 8 stable phases: IrRh, CrIrRh, CrRh, CrIr3, CrIr, Rh, Ir, Cr | ({PDEntry : Cr1 Ir1 Rh1 with energy = -0.2433: 1.0} |  |  | 0
CrIrW | Cr | Ir | W | -0.04611 | 9.47e-05 | Cr-Ir-W phase diagram 8 stable phases: IrW, CrIr3, CrIrW, CrIr, CrW, W, Ir, Cr | ({PDEntry : Cr1 Ir1 W1 with energy = -0.2355: 1.0} |  |  | 0
CrMoOs | Cr | Mo | Os | 0.132344 | 9.47e-05 | Cr-Mo-Os phase diagram 7 stable phases: MoOs, CrMo, Os, CrMoOs, CrOs, Mo, Cr | ({PDEntry : Cr1 Mo1 Os1 with energy = -0.0570: 1.0} |  |  | 0
CrMoRe | Cr | Mo | Re | 0.096552 | 9.47e-05 | Cr-Re-Mo phase diagram 7 stable phases: ReMo, CrMo, CrReMo, Mo, CrRe, Re, Cr | ({PDEntry : Cr1 Mo1 Re1 with energy = -0.0928: 1.0} |  |  | 0
CrMoRu | Cr | Mo | Ru | 0.140359 | 9.47e-05 | Cr-Mo-Ru phase diagram 6 stable phases: CrRu, CrMo, Ru, Mo, CrMoRu, Cr | ({PDEntry : Cr1 Mo1 Ru1 with energy = -0.0490: 1.0} |  |  | 0
CrMoSi | Cr | Mo | Si | -0.06345 | 9.47e-05 | Cr-Si-Mo phase diagram 7 stable phases: SiMo, CrMo, Mo, CrSiMo, CrSi, Si, Cr | ({PDEntry : Cr1 Mo1 Si1 with energy = -0.2528: 1.0} |  |  | 0
CrMoV | Cr | Mo | V | -0.03321 | 9.47e-05 | V-Cr-Mo phase diagram 7 stable phases: CrMo, Mo, VCrMo, VCr, VMo, Cr, V | ({PDEntry : Cr1 Mo1 V1 with energy = -0.2226: 1.0} |  |  | 0
CrNbTi | Cr | Nb | Ti | 0.103932 | 9.47e-05 | Ti-Nb-Cr phase diagram 7 stable phases: NbCr2, TiNbCr, TiNb, TiCr, Cr, Nb, Ti | ({PDEntry : Cr1 Nb1 Ti1 with energy = -0.0854: 1.0} |  |  | 0
CrOsRh | Cr | Os | Rh | 0.07303 | 9.47e-05 | Cr-Os-Rh phase diagram 7 stable phases: OsRh, CrOs, CrOsRh, CrRh, Rh, Os, Cr | ({PDEntry : Cr1 Os1 Rh1 with energy = -0.1163: 1.0} |  |  | 0
CrOsRu | Cr | Os | Ru | 0.14089 | 9.47e-05 | Cr-Os-Ru phase diagram 7 stable phases: OsRu, CrOsRu, CrRu, CrOs, Ru, Os, Cr | ({PDEntry : Cr1 Os1 Ru1 with energy = -0.0485: 1.0} |  |  | 0
CrOsSi | Cr | Os | Si | -0.04148 | 9.47e-05 | Cr-Si-Os phase diagram 7 stable phases: SiOs, CrSi, CrSiOs, Os, CrOs, Si, Cr | ({PDEntry : Cr1 Os1 Si1 with energy = -0.2308: 1.0} |  |  | 0
CrReSi | Cr | Re | Si | -0.04662 | 9.47e-05 | Cr-Re-Si phase diagram 7 stable phases: ReSi, CrRe, CrReSi, Si, CrSi, Re, Cr | ({PDEntry : Cr1 Re1 Si1 with energy = -0.2360: 1.0} |  |  | 0
CrReW | Cr | Re | W | 0.144183 | 9.47e-05 | Cr-Re-W phase diagram 6 stable phases: CrW, W, Re, CrRe, CrReW, Cr | ({PDEntry : Cr1 Re1 W1 with energy = -0.0452: 1.0} |  |  | 0
CrRhRu | Cr | Rh | Ru | 0.064538 | 9.47e-05 | Cr-Ru-Rh phase diagram 7 stable phases: RuRh, Rh, CrRu, CrRh, CrRuRh, Ru, Cr | ({PDEntry : Cr1 Rh1 Ru1 with energy = -0.1248: 1.0} |  |  | 0
CrRuW | Cr | Ru | W | 0.172407 | 9.47e-05 | Cr-Ru-W phase diagram 6 stable phases: CrW, W, CrRu, Ru, CrRuW, Cr | ({PDEntry : Cr1 Ru1 W1 with energy = -0.0169: 1.0} |  |  | 0
CrVW | Cr | V | W | -0.00587 | 9.47e-05 | V-Cr-W phase diagram 7 stable phases: CrW, VCr, VCrW, W, VW, Cr, V | ({PDEntry : Cr1 V1 W1 with energy = -0.1952: 1.0} |  |  | 0
HfMoTi | Hf | Mo | Ti | -0.0155 | 9.47e-05 | Hf-Ti-Mo phase diagram 8 stable phases: TiMo, HfTi, HfMo, HfMo2, HfTiMo, Mo, Ti, Hf | ({PDEntry : Hf1 Mo1 Ti1 with energy = -0.2048: 1.0} |  |  | 0
HfMoW | Hf | Mo | W | 0.043893 | 9.47e-05 | Hf-Mo-W phase diagram 8 stable phases: MoW, HfMoW, HfW, HfMo2, HfMo, W, Mo, Hf | ({PDEntry : Hf1 Mo1 W1 with energy = -0.1454: 1.0} |  |  | 0
HfMoZr | Hf | Mo | Zr | 0.027296 | 9.47e-05 | Hf-Zr-Mo phase diagram 8 stable phases: ZrMo, HfMo, HfZr, HfMo2, HfZrMo, Mo, Zr, Hf | ({PDEntry : Hf1 Mo1 Zr1 with energy = -0.1620: 1.0} |  |  | 0
HfNbRe | Hf | Nb | Re | -0.07539 | 9.47e-05 | Hf-Nb-Re phase diagram 7 stable phases: NbRe, HfNb, HfNbRe, Re, HfRe, Nb, Hf | ({PDEntry : Hf1 Nb1 Re1 with energy = -0.2647: 1.0} |  |  | 0
HfNbTi | Hf | Nb | Ti | 0.059724 | 9.47e-05 | Hf-Ti-Nb phase diagram 7 stable phases: TiNb, HfTi, Nb, HfNb, HfTiNb, Ti, Hf | ({PDEntry : Hf1 Nb1 Ti1 with energy = -0.1296: 1.0} |  |  | 0
HfNbV | Hf | Nb | V | 0.117472 | 9.47e-05 | Hf-Nb-V phase diagram 6 stable phases: NbV, HfNbV, Nb, V, HfNb, Hf | ({PDEntry : Hf1 Nb1 V1 with energy = -0.0719: 1.0} |  |  | 0
HfNbZr | Hf | Nb | Zr | 0.06057 | 9.47e-05 | Hf-Zr-Nb phase diagram 7 stable phases: ZrNb, Nb, HfZrNb, HfNb, HfZr, Zr, Hf | ({PDEntry : Hf1 Nb1 Zr1 with energy = -0.1288: 1.0} |  |  | 0
HfTaTi | Hf | Ta | Ti | 0.091685 | 9.47e-05 | Hf-Ta-Ti phase diagram 7 stable phases: TaTi, HfTa, HfTi, HfTaTi, Ti, Ta, Hf | ({PDEntry : Hf1 Ta1 Ti1 with energy = -0.0977: 1.0} |  |  | 0
HfTiV | Hf | Ti | V | 0.099565 | 9.47e-05 | Hf-Ti-V phase diagram 6 stable phases: TiV, V, HfTiV, Ti, HfTi, Hf | ({PDEntry : Hf1 Ti1 V1 with energy = -0.0898: 1.0} |  |  | 0
HfTiW | Hf | Ti | W | 0.046631 | 9.47e-05 | Hf-Ti-W phase diagram 7 stable phases: TiW, HfTi, W, HfW, HfTiW, Ti, Hf | ({PDEntry : Hf1 Ti1 W1 with energy = -0.1427: 1.0} |  |  | 0
HfTiZr | Hf | Ti | Zr | 0.041619 | 9.47e-05 | Hf-Zr-Ti phase diagram 7 stable phases: ZrTi, HfZr, Ti, HfZrTi, HfTi, Zr, Hf | ({PDEntry : Hf1 Ti1 Zr1 with energy = -0.1477: 1.0} |  |  | 0
IrOsRe | Ir | Os | Re | -0.06993 | 9.47e-05 | Re-Ir-Os phase diagram 7 stable phases: IrOs, ReIrOs, Os, ReIr, ReOs, Ir, Re | ({PDEntry : Ir1 Os1 Re1 with energy = -0.2593: 1.0} |  |  | 0
IrOsRh | Ir | Os | Rh | 0.028239 | 9.47e-05 | Ir-Os-Rh phase diagram 7 stable phases: OsRh, IrRh, IrOs, Rh, IrOsRh, Os, Ir | ({PDEntry : Ir1 Os1 Rh1 with energy = -0.1611: 1.0} |  |  | 0
IrReW | Ir | Re | W | -0.0426 | 9.47e-05 | Re-Ir-W phase diagram 6 stable phases: IrW, ReIrW, ReIr, W, Ir, Re | ({PDEntry : Ir1 Re1 W1 with energy = -0.2319: 1.0} |  |  | 0
IrRhRu | Ir | Rh | Ru | -0.01039 | 9.47e-05 | Ir-Ru-Rh phase diagram 7 stable phases: RuRh, IrRh, IrRu, IrRuRh, Rh, Ru, Ir | ({PDEntry : Ir1 Rh1 Ru1 with energy = -0.1997: 1.0} |  |  | 0
MoNbOs | Mo | Nb | Os | -0.00971 | 9.47e-05 | Nb-Mo-Os phase diagram 7 stable phases: MoOs, NbMo, Os, NbMoOs, NbOs, Mo, Nb | ({PDEntry : Mo1 Nb1 Os1 with energy = -0.1990: 1.0} |  |  | 0
MoNbRe | Mo | Nb | Re | -0.06563 | 9.47e-05 | Nb-Re-Mo phase diagram 7 stable phases: ReMo, NbRe, NbReMo, Mo, NbMo, Re, Nb | ({PDEntry : Mo1 Nb1 Re1 with energy = -0.2550: 1.0} |  |  | 0
MoNbTi | Mo | Nb | Ti | -0.053 | 9.47e-05 | Ti-Nb-Mo phase diagram 7 stable phases: NbMo, TiNb, Mo, TiMo, TiNbMo, Nb, Ti | ({PDEntry : Mo1 Nb1 Ti1 with energy = -0.2423: 1.0} |  |  | 0
MoNbV | Mo | Nb | V | -0.04858 | 9.47e-05 | Nb-V-Mo phase diagram 7 stable phases: VMo, NbV, Mo, NbMo, NbVMo, V, Nb | ({PDEntry : Mo1 Nb1 V1 with energy = -0.2379: 1.0} |  |  | 0
MoNbW | Mo | Nb | W | -0.05143 | 9.47e-05 | Nb-Mo-W phase diagram 7 stable phases: MoW, NbMo, W, NbMoW, NbW, Mo, Nb | ({PDEntry : Mo1 Nb1 W1 with energy = -0.2408: 1.0} |  |  | 0
MoOsRu | Mo | Os | Ru | 0.15798 | 9.47e-05 | Mo-Os-Ru phase diagram 6 stable phases: OsRu, MoOs, Os, MoOsRu, Ru, Mo | ({PDEntry : Mo1 Os1 Ru1 with energy = -0.0314: 1.0} |  |  | 0
MoReRh | Mo | Re | Rh | -0.06563 | 9.47e-05 | Re-Mo-Rh phase diagram 7 stable phases: MoRh, ReMoRh, ReMo, Rh, ReRh, Mo, Re | ({PDEntry : Mo1 Re1 Rh1 with energy = -0.2550: 1.0} |  |  | 0
MoReSi | Mo | Re | Si | -0.08068 | 9.47e-05 | Re-Si-Mo phase diagram 7 stable phases: SiMo, ReSiMo, ReSi, Mo, ReMo, Si, Re | ({PDEntry : Mo1 Re1 Si1 with energy = -0.2700: 1.0} |  |  | 0
MoRhW | Mo | Rh | W | -0.04986 | 9.47e-05 | Mo-Rh-W phase diagram 8 stable phases: RhW, MoRh3, MoRh, MoW, MoRhW, W, Rh, Mo | ({PDEntry : Mo1 Rh1 W1 with energy = -0.2392: 1.0} |  |  | 0
MoTaTi | Mo | Ta | Ti | -0.06052 | 9.47e-05 | Ta-Ti-Mo phase diagram 7 stable phases: TiMo, Mo, TaTiMo, TaMo, TaTi, Ti, Ta | ({PDEntry : Mo1 Ta1 Ti1 with energy = -0.2499: 1.0} |  |  | 0
MoTaV | Mo | Ta | V | -0.07216 | 9.47e-05 | Ta-V-Mo phase diagram 7 stable phases: VMo, TaMo, TaVMo, Mo, TaV, V, Ta | ({PDEntry : Mo1 Ta1 V1 with energy = -0.2615: 1.0} |  |  | 0
MoTiV | Mo | Ti | V | -0.05799 | 9.47e-05 | Ti-V-Mo phase diagram 7 stable phases: VMo, TiMo, TiV, Mo, TiVMo, V, Ti | ({PDEntry : Mo1 Ti1 V1 with energy = -0.2473: 1.0} |  |  | 0
MoTiW | Mo | Ti | W | -0.04651 | 9.47e-05 | Ti-Mo-W phase diagram 7 stable phases: MoW, W, TiW, TiMoW, TiMo, Mo, Ti | ({PDEntry : Mo1 Ti1 W1 with energy = -0.2359: 1.0} |  |  | 0
MoVW | Mo | V | W | -0.07244 | 9.47e-05 | V-Mo-W phase diagram 7 stable phases: MoW, VMoW, W, VMo, VW, Mo, V | ({PDEntry : Mo1 V1 W1 with energy = -0.2618: 1.0} |  |  | 0
NbReZr | Nb | Re | Zr | -0.05478 | 9.47e-05 | Zr-Nb-Re phase diagram 7 stable phases: NbRe, Re, ZrRe, ZrNb, ZrNbRe, Nb, Zr | ({PDEntry : Nb1 Re1 Zr1 with energy = -0.2441: 1.0} |  |  | 0
NbTaTi | Nb | Ta | Ti | 0.042867 | 9.47e-05 | Ta-Ti-Nb phase diagram 7 stable phases: TiNb, Nb, TaNb, TaTiNb, TaTi, Ti, Ta | ({PDEntry : Nb1 Ta1 Ti1 with energy = -0.1465: 1.0} |  |  | 0
NbTaV | Nb | Ta | V | 0.053548 | 9.47e-05 | Ta-Nb-V phase diagram 7 stable phases: NbV, V, TaNb, TaV, TaNbV, Nb, Ta | ({PDEntry : Nb1 Ta1 V1 with energy = -0.1358: 1.0} |  |  | 0
NbTaW | Nb | Ta | W | -0.05197 | 9.47e-05 | Ta-Nb-W phase diagram 7 stable phases: NbW, TaNbW, W, TaNb, TaW, Nb, Ta | ({PDEntry : Nb1 Ta1 W1 with energy = -0.2413: 1.0} |  |  | 0
NbTiV | Nb | Ti | V | 0.067828 | 9.47e-05 | Ti-Nb-V phase diagram 7 stable phases: NbV, TiNb, TiNbV, TiV, V, Nb, Ti | ({PDEntry : Nb1 Ti1 V1 with energy = -0.1215: 1.0} |  |  | 0
NbTiW | Nb | Ti | W | -0.01193 | 9.47e-05 | Ti-Nb-W phase diagram 7 stable phases: NbW, W, TiNb, TiW, TiNbW, Nb, Ti | ({PDEntry : Nb1 Ti1 W1 with energy = -0.2013: 1.0} |  |  | 0
NbTiZr | Nb | Ti | Zr | 0.065531 | 9.47e-05 | Zr-Ti-Nb phase diagram 7 stable phases: TiNb, ZrNb, Nb, ZrTiNb, ZrTi, Ti, Zr | ({PDEntry : Nb1 Ti1 Zr1 with energy = -0.1238: 1.0} |  |  | 0
NbVW | Nb | V | W | -0.01553 | 9.47e-05 | Nb-V-W phase diagram 7 stable phases: VW, NbVW, NbV, W, NbW, V, Nb | ({PDEntry : Nb1 V1 W1 with energy = -0.2049: 1.0} |  |  | 0
NbVZr | Nb | V | Zr | 0.122346 | 9.47e-05 | Zr-Nb-V phase diagram 6 stable phases: NbV, Nb, ZrNbV, ZrNb, V, Zr | ({PDEntry : Nb1 V1 Zr1 with energy = -0.0670: 1.0} |  |  | 0
OsReRh | Os | Re | Rh | -0.05825 | 9.47e-05 | Re-Os-Rh phase diagram 7 stable phases: OsRh, ReOsRh, ReRh, ReOs, Rh, Os, Re | ({PDEntry : Os1 Re1 Rh1 with energy = -0.2476: 1.0} |  |  | 0
OsReRu | Os | Re | Ru | -0.00733 | 9.47e-05 | Re-Os-Ru phase diagram 7 stable phases: OsRu, Ru, ReOsRu, ReRu, ReOs, Os, Re | ({PDEntry : Os1 Re1 Ru1 with energy = -0.1967: 1.0} |  |  | 0
OsRhRu | Os | Rh | Ru | 0.0931 | 9.47e-05 | Os-Ru-Rh phase diagram 7 stable phases: RuRh, OsRh, Rh, OsRuRh, OsRu, Ru, Os | ({PDEntry : Os1 Rh1 Ru1 with energy = -0.0962: 1.0} |  |  | 0
ReRhRu | Re | Rh | Ru | -0.06721 | 9.47e-05 | Re-Ru-Rh phase diagram 7 stable phases: RuRh, ReRu, Rh, ReRuRh, ReRh, Ru, Re | ({PDEntry : Re1 Rh1 Ru1 with energy = -0.2566: 1.0} |  |  | 0
TaTiV | Ta | Ti | V | 0.075093 | 9.47e-05 | Ta-Ti-V phase diagram 7 stable phases: TiV, TaV, TaTiV, TaTi, V, Ti, Ta | ({PDEntry : Ta1 Ti1 V1 with energy = -0.1142: 1.0} |  |  | 0
TaTiW | Ta | Ti | W | -0.01609 | 9.47e-05 | Ta-Ti-W phase diagram 7 stable phases: TiW, W, TaTi, TaW, TaTiW, Ti, Ta | ({PDEntry : Ta1 Ti1 W1 with energy = -0.2054: 1.0} |  |  | 0
TaTiZr | Ta | Ti | Zr | 0.097307 | 9.47e-05 | Zr-Ta-Ti phase diagram 7 stable phases: TaTi, ZrTa, Ti, ZrTi, ZrTaTi, Ta, Zr | ({PDEntry : Ta1 Ti1 Zr1 with energy = -0.0920: 1.0} |  |  | 0
TaVW | Ta | V | W | -0.03576 | 9.47e-05 | Ta-V-W phase diagram 8 stable phases: VW, TaV, TaV2, TaW, TaVW, W, V, Ta | ({PDEntry : Ta1 V1 W1 with energy = -0.2251: 1.0} |  |  | 0
TiVW | Ti | V | W | -0.01255 | 9.47e-05 | Ti-V-W phase diagram 7 stable phases: VW, TiW, TiVW, TiV, W, V, Ti | ({PDEntry : Ti1 V1 W1 with energy = -0.2019: 1.0} |  |  | 0
TiVZr | Ti | V | Zr | 0.109943 | 9.47e-05 | Zr-Ti-V phase diagram 6 stable phases: TiV, Ti, ZrTi, V, ZrTiV, Zr | ({PDEntry : Ti1 V1 Zr1 with energy = -0.0794: 1.0} |  |  | 0

## prediction
1000K | 1500K | 2000K
HfNbTi | CrIrRh | AlCrW
HfTiZr | CrMoOs | CrIrRe
IrRhRu | CrOsRu | CrIrRh
NbTiV | HfMoW | CrIrW
NbTiW | HfNbTi | CrMoOs
NbTiZr | HfNbZr | CrMoRe
TaTiV | HfTiZr | CrMoRu
| IrRhRu | CrMoSi
| MoNbTi | CrMoV
| MoNbW | CrNbTi
| MoTiV | CrOsRh
| MoTiW | CrOsRu
| NbTaTi | CrOsSi
| NbTaW | CrReSi
| NbTiV | CrReW
| NbTiW | CrRhRu
| NbTiZr | CrRuW
| NbVW | CrVW
| TaTiV | HfMoTi
| TaTiZr | HfMoW
| TiVW | HfMoZr
HfNbRe
HfNbTi
HfNbV
HfNbZr
HfTaTi
HfTiV
HfTiW
HfTiZr
IrOsRe
IrOsRh
IrReW
IrRhRu
MoNbOs
MoNbRe
MoNbTi
MoNbV
MoNbW
MoOsRu
MoReRh
MoReSi
MoRhW
MoTaTi
MoTaV
MoTiV
MoTiW
MoVW
NbReZr
NbTaTi
NbTaV
NbTaW
NbTiV
NbTiW
NbTiZr
NbVW
NbVZr
OsReRh
OsReRu
OsRhRu
ReRhRu
TaTiV
TaTiW
TaTiZr
TaVW
TiVW
TiVZr